## Sheet1
Material Composition | A site #1 | A site #2 | A site #3 | B site #1 | B site #2 | B site #3 | X site | Empty | Empty | Empty | Empty | Empty | energy_above_hull (meV/atom) | formation_energy (eV/atom)
Ba1Sr7V8O24 | Ba | Sr |  | V |  |  | O | [5 empty] | 29.74771 | -2.113335
Ba2Bi2Pr4Co8O24 | Ba | Bi | Pr | Co |  |  | O | [5 empty] | 106.7023 | -1.311863
Ba2Ca6Fe8O24 | Ba | Ca |  | Fe |  |  | O | [5 empty] | 171.6081 | -1.435607
Ba2Cd2Pr4Ni8O24 | Ba | Cd | Pr | Ni |  |  | O | [5 empty] | 284.8982 | -0.8686393
Ba2Dy6Fe8O24 | Ba | Dy |  | Fe |  |  | O | [5 empty] | 270.0079 | -1.746806
Ba2Gd6Fe8O24 | Ba | Gd |  | Fe |  |  | O | [5 empty] | 70.97342 | -1.903262
Ba2Ho6Fe8O24 | Ba | Ho |  | Fe |  |  | O | [5 empty] | 291.3846 | -1.730647
Ba2La6Co8O24 | Ba | La |  | Co |  |  | O | [5 empty] | 59.63499 | -1.663538
Ba2La6Cr8O24 | Ba | La |  | Cr |  |  | O | [5 empty] | 16.66841 | -2.244336
Ba2La6Fe8O24 | Ba | La |  | Fe |  |  | O | [5 empty] | 0 | -2.003513
Ba2La6Ga8O24 | Ba | La |  | Ga |  |  | O | [5 empty] | 94.50621 | -2.142007
Ba2La6Mn8O24 | Ba | La |  | Mn |  |  | O | [5 empty] | 43.36372 | -2.058584
Ba2La6Ni8O24 | Ba | La |  | Ni |  |  | O | [5 empty] | 162.3086 | -1.335043
Ba2La6Sc8O24 | Ba | La |  | Sc |  |  | O | [5 empty] | 14.09444 | -3.002094
Ba2La6Ti8O24 | Ba | La |  | Ti |  |  | O | [5 empty] | 14.81005 | -2.830398
Ba2La6V8O24 | Ba | La |  | V |  |  | O | [5 empty] | 53.85203387 | -2.352157
Ba2Mg6Fe8O24 | Ba | Mg |  | Fe |  |  | O | [5 empty] | 515.8053 | -1.014907
Ba2Nd6Fe8O24 | Ba | Nd |  | Fe |  |  | O | [5 empty] | 132.815 | -1.819951
Ba2Pr6Co8O24 | Ba | Pr |  | Co |  |  | O | [5 empty] | 62.49405 | -1.607424
Ba2Pr6Cr8O24 | Ba | Pr |  | Cr |  |  | O | [5 empty] | 33.65498 | -2.125968
Ba2Pr6Fe8O24 | Ba | Pr |  | Fe |  |  | O | [5 empty] | 58.88532 | -1.881721
Ba2Pr6Ga8O24 | Ba | Pr |  | Ga |  |  | O | [5 empty] | 155.4651 | -2.02267
Ba2Pr6Mn8O24 | Ba | Pr |  | Mn |  |  | O | [5 empty] | 51.30902 | -2.003142
Ba2Pr6Ni8O24 | Ba | Pr |  | Ni |  |  | O | [5 empty] | 162.8922 | -1.281904
Ba2Pr6Sc8O24 | Ba | Pr |  | Sc |  |  | O | [5 empty] | 65.98496 | -2.896168
Ba2Pr6Ti8O24 | Ba | Pr |  | Ti |  |  | O | [5 empty] | 10.17451175 | -2.755495
Ba2Pr6V8O24 | Ba | Pr |  | V |  |  | O | [5 empty] | 18.9735033 | -2.282408
Ba2Sm6Fe8O24 | Ba | Sm |  | Fe |  |  | O | [5 empty] | 178.2357 | -1.79498
Ba2Sn2Pr4Ni8O24 | Ba | Sn | Pr | Ni |  |  | O | [5 empty] | 276.3403 | -1.033511
Ba2Sr6Co8O24 | Ba | Sr |  | Co |  |  | O | [5 empty] | 106.7458 | -1.210713
Ba2Sr6Fe4Co4O24 | Ba | Sr |  | Fe | Co |  | O | [5 empty] | 109.489 | -1.340598
Ba2Sr6Fe4Ni4O24 | Ba | Sr |  | Fe | Ni |  | O | [5 empty] | 183.2713 | -1.143709
Ba2Sr6Fe6Co2O24 | Ba | Sr |  | Fe | Co |  | O | [5 empty] | 105.7222 | -1.410679
Ba2Sr6Fe6Ni2O24 | Ba | Sr |  | Fe | Ni |  | O | [5 empty] | 135.9545 | -1.314627
Ba2Sr6Fe7Co1O24 | Ba | Sr |  | Fe | Co |  | O | [5 empty] | 113.0606 | -1.433254
Ba2Sr6Fe7Ni1O24 | Ba | Sr |  | Fe | Ni |  | O | [5 empty] | 110.2858 | -1.399374
Ba2Sr6Fe8O24 | Ba | Sr |  | Fe |  |  | O | [5 empty] | 89.50296 | -1.479235
Ba2Sr6Mn1Fe7O24 | Ba | Sr |  | Mn | Fe |  | O | [5 empty] | 102.7754 | -1.491472
Ba2Sr6Mn2Fe6O24 | Ba | Sr |  | Mn | Fe |  | O | [5 empty] | 96.03604 | -1.519665
Ba2Sr6Mn4Fe4O24 | Ba | Sr |  | Mn | Fe |  | O | [5 empty] | 86.69975 | -1.563023
Ba2Sr6Mn8O24 | Ba | Sr |  | Mn |  |  | O | [5 empty] | 113.8862 | -1.597025
Ba2Sr6Ni8O24 | Ba | Sr |  | Ni |  |  | O | [5 empty] | 258.8281 | -0.8016934
Ba2Sr6V8O24 | Ba | Sr |  | V |  |  | O | [5 empty] | 42.13351 | -2.100668
Ba2Y6Co8O24 | Ba | Y |  | Co |  |  | O | [5 empty] | 113.4831 | -1.643965
Ba2Y6Cr8O24 | Ba | Y |  | Cr |  |  | O | [5 empty] | 101.755733 | -2.163964
Ba2Y6Fe8O24 | Ba | Y |  | Fe |  |  | O | [5 empty] | 84.72897 | -1.913357
Ba2Y6Ga8O24 | Ba | Y |  | Ga |  |  | O | [5 empty] | 184.3874 | -2.066767
Ba2Y6Mn8O24 | Ba | Y |  | Mn |  |  | O | [5 empty] | 91.10599 | -2.029611
Ba2Y6Ni8O24 | Ba | Y |  | Ni |  |  | O | [5 empty] | 152.5709 | -1.381147
Ba2Y6Sc8O24 | Ba | Y |  | Sc |  |  | O | [5 empty] | 94.60256 | -2.939091
Ba2Y6Ti8O24 | Ba | Y |  | Ti |  |  | O | [5 empty] | 66.50125 | -2.781746
Ba2Y6V8O24 | Ba | Y |  | V |  |  | O | [5 empty] | 33.0048 | -2.369634
Ba3Bi1Pr4Co8O24 | Ba | Bi | Pr | Co |  |  | O | [5 empty] | 109.0334 | -1.372961
Ba3Bi4La1Fe8O24 | Ba | Bi | La | Fe |  |  | O | [5 empty] | 171.9567 | -1.18079
Ba3Cd1Pr4Ni8O24 | Ba | Cd | Pr | Ni |  |  | O | [5 empty] | 257.076 | -0.9673927
Ba3Cd4La1Fe8O24 | Ba | Cd | La | Fe |  |  | O | [5 empty] | 258.6653 | -1.00943
Ba3Sn1Pr4Ni8O24 | Ba | Sn | Pr | Ni |  |  | O | [5 empty] | 263.8396 | -1.047629
Ba3Sn4La1Fe8O24 | Ba | Sn | La | Fe |  |  | O | [5 empty] | 285.9482 | -1.230693
Ba3Sr3La2Mn1Fe7O24 | Ba | Sr | La | Mn | Fe |  | O | [5 empty] | 0 | -2.224517
Ba4Ba4Mn2Fe6O24 | Ba | Ba |  | Mn | Fe |  | O | [5 empty] | 271.9066 | -0.9312701
Ba4Bi4Fe8O24 | Ba | Bi |  | Fe |  |  | O | [5 empty] | 187.391 | -1.093094
Ba4Bi4Zr7Fe1O24 | Ba | Bi |  | Zr | Fe |  | O | [5 empty] | 138.8929 | -2.193333
Ba4Ca4Co4Ni4O24 | Ba | Ca |  | Co | Ni |  | O | [5 empty] | 296.0959 | -0.9413038
Ba4Ca4Co6Ni2O24 | Ba | Ca |  | Co | Ni |  | O | [5 empty] | 247.685 | -1.03977
Ba4Ca4Co7Ni1O24 | Ba | Ca |  | Co | Ni |  | O | [5 empty] | 212.7566 | -1.099726
Ba4Ca4Fe1Co7O24 | Ba | Ca |  | Fe | Co |  | O | [5 empty] | 187.8944 | -1.181994
Ba4Ca4Fe1Ni7O24 | Ba | Ca |  | Fe | Ni |  | O | [5 empty] | 332.2121 | -0.8179644
Ba4Ca4Fe2Co6O24 | Ba | Ca |  | Fe | Co |  | O | [5 empty] | 205.564 | -1.196703
Ba4Ca4Fe2Ni6O24 | Ba | Ca |  | Fe | Ni |  | O | [5 empty] | 317.3569 | -0.9025766
Ba4Ca4Fe8O24 | Ba | Ca |  | Fe |  |  | O | [5 empty] | 163.1857 | -1.413634
Ba4Ca4Mn1Co7O24 | Ba | Ca |  | Mn | Co |  | O | [5 empty] | 180.661 | -1.206799
Ba4Ca4Mn1Ni7O24 | Ba | Ca |  | Mn | Ni |  | O | [5 empty] | 349.6054 | -0.8239794
Ba4Ca4Mn2Co6O24 | Ba | Ca |  | Mn | Co |  | O | [5 empty] | 197.1241 | -1.240287
Ba4Ca4Mn2Ni6O24 | Ba | Ca |  | Mn | Ni |  | O | [5 empty] | 346.0879 | -0.920662
Ba4Ca4Mn4Co4O24 | Ba | Ca |  | Mn | Co |  | O | [5 empty] | 195.6728 | -1.340437
Ba4Ca4Mn4Ni4O24 | Ba | Ca |  | Mn | Ni |  | O | [5 empty] | 313.7229 | -1.122277
Ba4Ca4Mn6Co2O24 | Ba | Ca |  | Mn | Co |  | O | [5 empty] | 198.5927 | -1.432124
Ba4Ca4Mn6Fe2O24 | Ba | Ca |  | Mn | Fe |  | O | [5 empty] | 192.0104 | -1.503463
Ba4Ca4Mn6Ni2O24 | Ba | Ca |  | Mn | Ni |  | O | [5 empty] | 234.9689 | -1.345693
Ba4Ca4Mn7Co1O24 | Ba | Ca |  | Mn | Co |  | O | [5 empty] | 206.6101 | -1.471411
Ba4Ca4Mn7Fe1O24 | Ba | Ca |  | Mn | Fe |  | O | [5 empty] | 192.7128 | -1.517686
Ba4Ca4Mn7Ni1O24 | Ba | Ca |  | Mn | Ni |  | O | [5 empty] | 213.3332 | -1.43966
Ba4Ca4Ni4Co4O24 | Ba | Ca |  | Ni | Co |  | O | [5 empty] | 330.9399 | -0.9064598
Ba4Ca4Ni6Co2O24 | Ba | Ca |  | Ni | Co |  | O | [5 empty] | 364.7071 | -0.8226375
Ba4Ca4Ni7Co1O24 | Ba | Ca |  | Ni | Co |  | O | [5 empty] | 354.7378 | -0.7791444
Ba4Cd4Fe8O24 | Ba | Cd |  | Fe |  |  | O | [5 empty] | 278.9847 | -0.9096992
Ba4Cd4Hf1Zr6Fe1O24 | Ba | Cd |  | Zr | Fe | Hf | O | [5 empty] | 98.58076 | -2.235525
Ba4Cd4Zr7Fe1O24 | Ba | Cd |  | Zr | Fe |  | O | [5 empty] | 151.5537 | -2.16402
Ba4Ce4Mn8O24 | Ba | Ce |  | Mn |  |  | O | [5 empty] | 119.1142 | -1.936351
Ba4Dy4Fe8O24 | Ba | Dy |  | Fe |  |  | O | [5 empty] | 236.1773 | -1.617726
Ba4Dy4Mn8O24 | Ba | Dy |  | Mn |  |  | O | [5 empty] | 137.4087 | -1.853919
Ba4Er4Mn8O24 | Ba | Er |  | Mn |  |  | O | [5 empty] | 150.9999 | -1.85051
Ba4Gd4Co8O24 | Ba | Gd |  | Co |  |  | O | [5 empty] | 130.5974 | -1.453169
Ba4Gd4Fe8O24 | Ba | Gd |  | Fe |  |  | O | [5 empty] | 108.6669 | -1.71441
Ba4Gd4Mn8O24 | Ba | Gd |  | Mn |  |  | O | [5 empty] | 105.6932 | -1.838974
Ba4Ho4Fe8O24 | Ba | Ho |  | Fe |  |  | O | [5 empty] | 254.2651 | -1.605109
Ba4Ho4Mn8O24 | Ba | Ho |  | Mn |  |  | O | [5 empty] | 144.1946 | -1.852193
Ba4La1Mn8Zn3O24 | Ba | La | Zn | Mn |  |  | O | [5 empty] | 244.5589 | -1.296834
Ba4La1Zn3Co8O24 | Ba | La | Zn | Co |  |  | O | [5 empty] | 259.7211 | -0.9205645
Ba4La1Zn3Fe8O24 | Ba | La | Zn | Fe |  |  | O | [5 empty] | 253.5849 | -1.157167
Ba4La1Zn3Ni8O24 | Ba | La | Zn | Ni |  |  | O | [5 empty] | 0 | -1.221324
Ba4La4Co8O24 | Ba | La |  | Co |  |  | O | [5 empty] | 117.6505 | -1.463277
Ba4La4Cr8O24 | Ba | La |  | Cr |  |  | O | [5 empty] | 62.16797 | -2.053323
Ba4La4Fe6Co2O24 | Ba | La |  | Fe | Co |  | O | [5 empty] | 106.6165 | -1.678054
Ba4La4Fe8O24 | Ba | La |  | Fe |  |  | O | [5 empty] | 3.608107 | -1.824343
Ba4La4Ga8O24 | Ba | La |  | Ga |  |  | O | [5 empty] | 169.7694 | -1.931469
Ba4La4Mn8O24 | Ba | La |  | Mn |  |  | O | [5 empty] | 78.0095 | -1.887834
Ba4La4Ni8O24 | Ba | La |  | Ni |  |  | O | [5 empty] | 210.8089 | -1.115862
Ba4La4Sc8O24 | Ba | La |  | Sc |  |  | O | [5 empty] | 42.29589 | -2.806273
Ba4La4Ti8O24 | Ba | La |  | Ti |  |  | O | [5 empty] | 13.80461 | -2.789405
Ba4La4V8O24 | Ba | La |  | V |  |  | O | [5 empty] | 79.64651974 | -2.233025
Ba4Mg4Fe8O24 | Ba | Mg |  | Fe |  |  | O | [5 empty] | 408.4886 | -1.117798
Ba4Nd4Fe8O24 | Ba | Nd |  | Fe |  |  | O | [5 empty] | 122.3897 | -1.680338
Ba4Nd4Mn8O24 | Ba | Nd |  | Mn |  |  | O | [5 empty] | 93.96023 | -1.848628
Ba4Pr4Co8O24 | Ba | Pr |  | Co |  |  | O | [5 empty] | 113.9015 | -1.431523
Ba4Pr4Cr8O24 | Ba | Pr |  | Cr |  |  | O | [5 empty] | 100.4402 | -1.955067
Ba4Pr4Fe8O24 | Ba | Pr |  | Fe |  |  | O | [5 empty] | 78.18172 | -1.71644
Ba4Pr4Ga8O24 | Ba | Pr |  | Ga |  |  | O | [5 empty] | 234.8007094 | -1.827519
Ba4Pr4Hf4Co4O24 | Ba | Pr |  | Hf | Co |  | O | [5 empty] | 99.76253 | -2.305076
Ba4Pr4Hf4Fe4O24 | Ba | Pr |  | Hf | Fe |  | O | [5 empty] | 0 | -2.572225
Ba4Pr4Hf4Ni4O24 | Ba | Pr |  | Hf | Ni |  | O | [5 empty] | 230.9219 | -2.073806
Ba4Pr4Hf6Co2O24 | Ba | Pr |  | Hf | Co |  | O | [5 empty] | 48.46453 | -2.742728
Ba4Pr4Hf6Fe2O24 | Ba | Pr |  | Hf | Fe |  | O | [5 empty] | 139.7631 | -2.685304
Ba4Pr4Hf6Ni2O24 | Ba | Pr |  | Hf | Ni |  | O | [5 empty] | 140.5386 | -2.611074
Ba4Pr4Hf7Co1O24 | Ba | Pr |  | Hf | Co |  | O | [5 empty] | 185.5245 | -2.775609
Ba4Pr4Hf7Fe1O24 | Ba | Pr |  | Hf | Fe |  | O | [5 empty] | 197.2463 | -2.763887
Ba4Pr4Hf7Ni1O24 | Ba | Pr |  | Hf | Ni |  | O | [5 empty] | 229.0647 | -2.732069
Ba4Pr4Mn6Co2O24 | Ba | Pr |  | Mn | Co |  | O | [5 empty] | 86.53566 | -1.752566
Ba4Pr4Mn6Cu2O24 | Ba | Pr |  | Mn | Cu |  | O | [5 empty] | 132.109 | -1.659871
Ba4Pr4Mn6Fe2O24 | Ba | Pr |  | Mn | Fe |  | O | [5 empty] | 80.45911 | -1.831687
Ba4Pr4Mn6Ni2O24 | Ba | Pr |  | Mn | Ni |  | O | [5 empty] | 112.5738 | -1.676473
Ba4Pr4Mn8O24 | Ba | Pr |  | Mn |  |  | O | [5 empty] | 53.54286 | -1.880636
Ba4Pr4Nb4Co4O24 | Ba | Pr |  | Nb | Co |  | O | [5 empty] | 52.02868 | -2.188435
Ba4Pr4Nb4Fe4O24 | Ba | Pr |  | Nb | Fe |  | O | [5 empty] | 42.1689745 | -2.257612
Ba4Pr4Nb4Ni4O24 | Ba | Pr |  | Nb | Ni |  | O | [5 empty] | 134.5064424 | -2.015248
Ba4Pr4Nb6Co2O24 | Ba | Pr |  | Nb | Co |  | O | [5 empty] | 251.3603 | -2.190302
Ba4Pr4Nb6Fe2O24 | Ba | Pr |  | Nb | Fe |  | O | [5 empty] | 211.4607162 | -2.230202
Ba4Pr4Nb6Ni2O24 | Ba | Pr |  | Nb | Ni |  | O | [5 empty] | 321.9896 | -2.122467
Ba4Pr4Nb7Co1O24 | Ba | Pr |  | Nb | Co |  | O | [5 empty] | 207.5157 | -2.248946
Ba4Pr4Nb7Fe1O24 | Ba | Pr |  | Nb | Fe |  | O | [5 empty] | 202.6646 | -2.252597
Ba4Pr4Ni8O24 | Ba | Pr |  | Ni |  |  | O | [5 empty] | 214.3642 | -1.077503
Ba4Pr4Sc8O24 | Ba | Pr |  | Sc |  |  | O | [5 empty] | 94.30191 | -2.718244
Ba4Pr4Ta4Co4O24 | Ba | Pr |  | Ta | Co |  | O | [5 empty] | 39.9617942 | -2.296132
Ba4Pr4Ta4Fe4O24 | Ba | Pr |  | Ta | Fe |  | O | [5 empty] | 31.5202492 | -2.372323
Ba4Pr4Ta4Ni4O24 | Ba | Pr |  | Ta | Ni |  | O | [5 empty] | 139.3451 | -2.134895
Ba4Pr4Ta6Co2O24 | Ba | Pr |  | Ta | Co |  | O | [5 empty] | 294.4157031 | -2.290383
Ba4Pr4Ta6Fe2O24 | Ba | Pr |  | Ta | Fe |  | O | [5 empty] | 281.1024 | -2.300012
Ba4Pr4Ta6Ni2O24 | Ba | Pr |  | Ta | Ni |  | O | [5 empty] | 367.6244316 | -2.222287
Ba4Pr4Ta7Co1O24 | Ba | Pr |  | Ta | Co |  | O | [5 empty] | 280.8765 | -2.30939
Ba4Pr4Ta7Fe1O24 | Ba | Pr |  | Ta | Fe |  | O | [5 empty] | 286.0149 | -2.296521
Ba4Pr4Ta7Ni1O24 | Ba | Pr |  | Ta | Ni |  | O | [5 empty] | 299.6925 | -2.291492
Ba4Pr4Ti8O24 | Ba | Pr |  | Ti |  |  | O | [5 empty] | 11.5904985 | -2.738593
Ba4Pr4V8O24 | Ba | Pr |  | V |  |  | O | [5 empty] | 57.14438 | -2.189204
Ba4Pr4Zr4Co4O24 | Ba | Pr |  | Zr | Co |  | O | [5 empty] | 77.86844 | -2.252838
Ba4Pr4Zr4Fe4O24 | Ba | Pr |  | Zr | Fe |  | O | [5 empty] | 126.7773445 | -2.350018
Ba4Pr4Zr4Ni4O24 | Ba | Pr |  | Zr | Ni |  | O | [5 empty] | 199.6846 | -2.030911
Ba4Pr4Zr6Co2O24 | Ba | Pr |  | Zr | Co |  | O | [5 empty] | 47.36935 | -2.65341
Ba4Pr4Zr6Fe2O24 | Ba | Pr |  | Zr | Fe |  | O | [5 empty] | 202.2839 | -2.53237
Ba4Pr4Zr6Ni2O24 | Ba | Pr |  | Zr | Ni |  | O | [5 empty] | 128.4489 | -2.532751
Ba4Pr4Zr7Co1O24 | Ba | Pr |  | Zr | Co |  | O | [5 empty] | 165.7784 | -2.696802
Ba4Pr4Zr7Fe1O24 | Ba | Pr |  | Zr | Fe |  | O | [5 empty] | 175.5694 | -2.687011
Ba4Pr4Zr7Ni1O24 | Ba | Pr |  | Zr | Ni |  | O | [5 empty] | 211.4768 | -2.651103
Ba4Sm4Fe8O24 | Ba | Sm |  | Fe |  |  | O | [5 empty] | 157.7156 | -1.658646
Ba4Sm4Mn8O24 | Ba | Sm |  | Mn |  |  | O | [5 empty] | 107.9751 | -1.848397
Ba4Sn4Fe8O24 | Ba | Sn |  | Fe |  |  | O | [5 empty] | 468.0346095 | -0.9886246
Ba4Sn4Hf1Zr6Fe1O24 | Ba | Sn |  | Zr | Fe | Hf | O | [5 empty] | 85.23364 | -2.325449
Ba4Sn4Zr7Fe1O24 | Ba | Sn |  | Zr | Fe |  | O | [5 empty] | 137.1261 | -2.255024
Ba4Sr4Al1Fe7O24 | Ba | Sr |  | Al | Fe |  | O | [5 empty] | 127.8258 | -1.525815
Ba4Sr4Al2Fe6O24 | Ba | Sr |  | Al | Fe |  | O | [5 empty] | 149.8501 | -1.610722
Ba4Sr4Al4Fe4O24 | Ba | Sr |  | Al | Fe |  | O | [5 empty] | 198.1067 | -1.775522
Ba4Sr4Al6Fe2O24 | Ba | Sr |  | Al | Fe |  | O | [5 empty] | 206.1582 | -1.97624
Ba4Sr4Al8O24 | Ba | Sr |  | Al |  |  | O | [5 empty] | 212.3025 | -2.174055
Ba4Sr4Co4Ni4O24 | Ba | Sr |  | Co | Ni |  | O | [5 empty] | 223.6248 | -0.9789634
Ba4Sr4Co6Ni2O24 | Ba | Sr |  | Co | Ni |  | O | [5 empty] | 182.221 | -1.078175
Ba4Sr4Co7Ni1O24 | Ba | Sr |  | Co | Ni |  | O | [5 empty] | 148.8739 | -1.13655
Ba4Sr4Co8O24 | Ba | Sr |  | Co |  |  | O | [5 empty] | 122.316 | -1.188135
Ba4Sr4Cu8O24 | Ba | Sr |  | Cu |  |  | O | [5 empty] | 288.4866 | -0.8403561
Ba4Sr4Fe1Co7O24 | Ba | Sr |  | Fe | Co |  | O | [5 empty] | 120.4035 | -1.223205
Ba4Sr4Fe1Ni7O24 | Ba | Sr |  | Fe | Ni |  | O | [5 empty] | 242.9655 | -0.8612977
Ba4Sr4Fe2Co6O24 | Ba | Sr |  | Fe | Co |  | O | [5 empty] | 123.754 | -1.253011
Ba4Sr4Fe2Cu6O24 | Ba | Sr |  | Fe | Cu |  | O | [5 empty] | 253.5604 | -0.983567
Ba4Sr4Fe2Ni6O24 | Ba | Sr |  | Fe | Ni |  | O | [5 empty] | 228.1697 | -0.9458504
Ba4Sr4Fe4Co4O24 | Ba | Sr |  | Fe | Co |  | O | [5 empty] | 126.7985 | -1.316281
Ba4Sr4Fe4Cu4O24 | Ba | Sr |  | Fe | Cu |  | O | [5 empty] | 218.9464 | -1.123258
Ba4Sr4Fe4Ni4O24 | Ba | Sr |  | Fe | Ni |  | O | [5 empty] | 184.9014 | -1.120253
Ba4Sr4Fe6Co2O24 | Ba | Sr |  | Fe | Co |  | O | [5 empty] | 117.2492 | -1.385658
Ba4Sr4Fe6Cu2O24 | Ba | Sr |  | Fe | Cu |  | O | [5 empty] | 151.7974 | -1.292659
Ba4Sr4Fe6Ni2O24 | Ba | Sr |  | Fe | Ni |  | O | [5 empty] | 137.5834 | -1.290164
Ba4Sr4Fe7Co1O24 | Ba | Sr |  | Fe | Co |  | O | [5 empty] | 117.2471 | -1.411828
Ba4Sr4Fe7Cu1O24 | Ba | Sr |  | Fe | Cu |  | O | [5 empty] | 119.7788 | -1.375804
Ba4Sr4Fe7Ni1O24 | Ba | Sr |  | Fe | Ni |  | O | [5 empty] | 113.0921 | -1.374539
Ba4Sr4Fe8O24 | Ba | Sr |  | Fe |  |  | O | [5 empty] | 92.54373 | -1.454165
Ba4Sr4Ga1Fe7O24 | Ba | Sr |  | Ga | Fe |  | O | [5 empty] | 118.3027 | -1.465192
Ba4Sr4Ga2Fe6O24 | Ba | Sr |  | Ga | Fe |  | O | [5 empty] | 145.1978 | -1.475083
Ba4Sr4Ga4Fe4O24 | Ba | Sr |  | Ga | Fe |  | O | [5 empty] | 202.6897 | -1.491163
Ba4Sr4Ga6Fe2O24 | Ba | Sr |  | Ga | Fe |  | O | [5 empty] | 251.7717 | -1.511442
Ba4Sr4Ga8O24 | Ba | Sr |  | Ga |  |  | O | [5 empty] | 289.713 | -1.532186
Ba4Sr4Mn1Co7O24 | Ba | Sr |  | Mn | Co |  | O | [5 empty] | 124.8426 | -1.238354
Ba4Sr4Mn1Fe7O24 | Ba | Sr |  | Mn | Fe |  | O | [5 empty] | 97.91858 | -1.474952
Ba4Sr4Mn1Ni7O24 | Ba | Sr |  | Mn | Ni |  | O | [5 empty] | 251.7035 | -0.875968
Ba4Sr4Mn2Co6O24 | Ba | Sr |  | Mn | Co |  | O | [5 empty] | 134.5996 | -1.281342
Ba4Sr4Mn2Fe6O24 | Ba | Sr |  | Mn | Fe |  | O | [5 empty] | 104.373 | -1.494399
Ba4Sr4Mn4Co4O24 | Ba | Sr |  | Mn | Co |  | O | [5 empty] | 138.0912 | -1.37855
Ba4Sr4Mn4Fe4O24 | Ba | Sr |  | Mn | Fe |  | O | [5 empty] | 104.2442 | -1.537435
Ba4Sr4Mn4Ni4O24 | Ba | Sr |  | Mn | Ni |  | O | [5 empty] | 199.5781 | -1.200445
Ba4Sr4Mn6Co2O24 | Ba | Sr |  | Mn | Co |  | O | [5 empty] | 165.1097 | -1.450745
Ba4Sr4Mn6Fe2O24 | Ba | Sr |  | Mn | Fe |  | O | [5 empty] | 126.8182 | -1.548883
Ba4Sr4Mn6Ni2O24 | Ba | Sr |  | Mn | Ni |  | O | [5 empty] | 180.0352 | -1.385765
Ba4Sr4Mn7Co1O24 | Ba | Sr |  | Mn | Co |  | O | [5 empty] | 162.7842 | -1.498303
Ba4Sr4Mn7Fe1O24 | Ba | Sr |  | Mn | Fe |  | O | [5 empty] | 133.8834 | -1.556925
Ba4Sr4Mn7Ni1O24 | Ba | Sr |  | Mn | Ni |  | O | [5 empty] | 160.4348 | -1.475625
Ba4Sr4Mn8O24 | Ba | Sr |  | Mn |  |  | O | [5 empty] | 137.7919 | -1.567361
Ba4Sr4Ni4Co4O24 | Ba | Sr |  | Ni | Co |  | O | [5 empty] | 227.7178 | -0.9748704
Ba4Sr4Ni6Co2O24 | Ba | Sr |  | Ni | Co |  | O | [5 empty] | 283.0424 | -0.8583888
Ba4Sr4Ni7Co1O24 | Ba | Sr |  | Ni | Co |  | O | [5 empty] | 272.8716 | -0.8150972
Ba4Sr4Ni8O24 | Ba | Sr |  | Ni |  |  | O | [5 empty] | 296.6302 | -0.7378761
Ba4Sr4V8O24 | Ba | Sr |  | V |  |  | O | [5 empty] | 66.96311 | -2.075278
Ba4Sr4Zn1Fe7O24 | Ba | Sr |  | Fe | Zn |  | O | [5 empty] | 119.775 | -1.411024
Ba4Sr4Zn2Fe6O24 | Ba | Sr |  | Fe | Zn |  | O | [5 empty] | 150.4727 | -1.36429
Ba4Sr4Zn4Fe4O24 | Ba | Sr |  | Fe | Zn |  | O | [5 empty] | 219.4021 | -1.263161
Ba4Sr4Zn6Fe2O24 | Ba | Sr |  | Fe | Zn |  | O | [5 empty] | 294.8932 | -1.152773
Ba4Sr4Zn8O24 | Ba | Sr |  | Zn |  |  | O | [5 empty] | 377.502 | -1.025793
Ba4Y4Co8O24 | Ba | Y |  | Co |  |  | O | [5 empty] | 136.253 | -1.467525
Ba4Y4Cr8O24 | Ba | Y |  | Cr |  |  | O | [5 empty] | 160.8491605 | -1.958316
Ba4Y4Fe8O24 | Ba | Y |  | Fe |  |  | O | [5 empty] | 120.0265 | -1.723061
Ba4Y4Ga8O24 | Ba | Y |  | Ga |  |  | O | [5 empty] | 267.8544 | -1.845241
Ba4Y4Mn8O24 | Ba | Y |  | Mn |  |  | O | [5 empty] | 124.6308 | -1.853726
Ba4Y4Ni8O24 | Ba | Y |  | Ni |  |  | O | [5 empty] | 190.8709 | -1.160742
Ba4Y4Sc8O24 | Ba | Y |  | Sc |  |  | O | [5 empty] | 126.6162 | -2.741754
Ba4Y4Ti8O24 | Ba | Y |  | Ti |  |  | O | [5 empty] | 70.04323975 | -2.735192
Ba4Y4V8O24 | Ba | Y |  | V |  |  | O | [5 empty] | 71.75494749 | -2.23867
Ba5Bi2La1Fe8O24 | Ba | Bi | La | Fe |  |  | O | [5 empty] | 127.3782 | -1.358504
Ba5Cd2La1Fe8O24 | Ba | Cd | La | Fe |  |  | O | [5 empty] | 166.1874 | -1.260805
Ba5Sn2La1Fe8O24 | Ba | Sn | La | Fe |  |  | O | [5 empty] | 276.0287 | -1.29794
Ba6Bi1La1Fe8O24 | Ba | Bi | La | Fe |  |  | O | [5 empty] | 93.42581 | -1.443668
Ba6Bi2Fe8O24 | Ba | Bi |  | Fe |  |  | O | [5 empty] | 129.3237 | -1.279563
Ba6Bi2Zr7Fe1O24 | Ba | Bi |  | Zr | Fe |  | O | [5 empty] | 0.2022892 | -2.532279
Ba6Ca2Fe8O24 | Ba | Ca |  | Fe |  |  | O | [5 empty] | 118.3038 | -1.421432
Ba6Cd1La1Fe8O24 | Ba | Cd | La | Fe |  |  | O | [5 empty] | 114.5546 | -1.39093
Ba6Cd2Fe8O24 | Ba | Cd |  | Fe |  |  | O | [5 empty] | 175.5796 | -1.170088
Ba6Cd2Hf1Zr6Fe1O24 | Ba | Cd |  | Zr | Fe | Hf | O | [5 empty] | 0 | -2.536791
Ba6Cd2Zr7Fe1O24 | Ba | Cd |  | Zr | Fe |  | O | [5 empty] | 59.18382 | -2.456708
Ba6Ce2Fe8O24 | Ba | Ce |  | Fe |  |  | O | [5 empty] | 120.2148 | -1.627184
Ba6Dy2Fe8O24 | Ba | Dy |  | Fe |  |  | O | [5 empty] | 121.3684 | -1.556909
Ba6Gd2Fe8O24 | Ba | Gd |  | Fe |  |  | O | [5 empty] | 98.51157 | -1.564353
Ba6Hf2Mn6Zn2O24 | Ba | Zn |  | Mn | Hf |  | O | [5 empty] | 219.4705 | -1.654004
Ba6Hf2Zn2Co6O24 | Ba | Zn |  | Co | Hf |  | O | [5 empty] | 245.648 | -1.355646
Ba6Hf2Zn2Fe6O24 | Ba | Zn |  | Fe | Hf |  | O | [5 empty] | 229.7901 | -1.535531
Ba6Hf2Zn2Ni6O24 | Ba | Zn |  | Ni | Hf |  | O | [5 empty] | 396.8833 | -1.010474
Ba6Ho2Fe8O24 | Ba | Ho |  | Fe |  |  | O | [5 empty] | 129.1284 | -1.551885
Ba6La2Fe4Co4O24 | Ba | La |  | Fe | Co |  | O | [5 empty] | 100.9711 | -1.469496
Ba6La2Fe6Co2O24 | Ba | La |  | Fe | Co |  | O | [5 empty] | 89.7213 | -1.540573
Ba6La2Fe7Co1O24 | Ba | La |  | Fe | Co |  | O | [5 empty] | 73.02 | -1.574778
Ba6La2Fe8O24 | Ba | La |  | Fe |  |  | O | [5 empty] | 60.35669 | -1.604945
Ba6La2Mn2Fe6O24 | Ba | La |  | Mn | Fe |  | O | [5 empty] | 69.97239 | -1.647653
Ba6Mg2Fe8O24 | Ba | Mg |  | Fe |  |  | O | [5 empty] | 236.6647 | -1.277804
Ba6Mn6Nb2Zn2O24 | Ba | Zn |  | Mn | Nb |  | O | [5 empty] | 193.7217 | -1.599269
Ba6Mn8Zn2O24 | Ba | Zn |  | Mn |  |  | O | [5 empty] | 276.2174 | -1.266851
Ba6Nb2Zn2Co6O24 | Ba | Zn |  | Co | Nb |  | O | [5 empty] | 210.3752 | -1.319231
Ba6Nb2Zn2Fe6O24 | Ba | Zn |  | Fe | Nb |  | O | [5 empty] | 214.1858 | -1.505805
Ba6Nb2Zn2Ni6O24 | Ba | Zn |  | Ni | Nb |  | O | [5 empty] | 346.9129 | -0.9936767
Ba6Nd2Fe8O24 | Ba | Nd |  | Fe |  |  | O | [5 empty] | 73.92835 | -1.578762
Ba6Pr2Fe8O24 | Ba | Pr |  | Fe |  |  | O | [5 empty] | 67.13988 | -1.581497
Ba6Sm2Fe8O24 | Ba | Sm |  | Fe |  |  | O | [5 empty] | 88.11493 | -1.571392
Ba6Sn1La1Fe8O24 | Ba | Sn | La | Fe |  |  | O | [5 empty] | 158.427 | -1.429086
Ba6Sn2Fe8O24 | Ba | Sn |  | Fe |  |  | O | [5 empty] | 283.9065 | -1.213067
Ba6Sn2Hf1Zr6Fe1O24 | Ba | Sn |  | Zr | Fe | Hf | O | [5 empty] | 3.509829 | -2.581109
Ba6Sn2Zr7Fe1O24 | Ba | Sn |  | Zr | Fe |  | O | [5 empty] | 52.48224 | -2.513603
Ba6Sr2Fe8O24 | Ba | Sr |  | Fe |  |  | O | [5 empty] | 84.20251 | -1.440478
Ba6Ta2Mn6Zn2O24 | Ba | Zn |  | Mn | Ta |  | O | [5 empty] | 193.0379 | -1.651939
Ba6Ta2Zn2Co6O24 | Ba | Zn |  | Co | Ta |  | O | [5 empty] | 200.2689 | -1.377183
Ba6Ta2Zn2Fe6O24 | Ba | Zn |  | Fe | Ta |  | O | [5 empty] | 182.129 | -1.563466
Ba6Ta2Zn2Ni6O24 | Ba | Zn |  | Ni | Ta |  | O | [5 empty] | 340.4895 | -1.063905
Ba6Ti2Mn6Zn2O24 | Ba | Zn |  | Mn | Ti |  | O | [5 empty] | 209.6344 | -1.589828
Ba6Ti2Zn2Co6O24 | Ba | Zn |  | Co | Ti |  | O | [5 empty] | 222.9273 | -1.310176
Ba6Ti2Zn2Fe6O24 | Ba | Zn |  | Fe | Ti |  | O | [5 empty] | 241.5377 | -1.468941
Ba6Ti2Zn2Ni6O24 | Ba | Zn |  | Ni | Ti |  | O | [5 empty] | 388.3952 | -0.9703516
Ba6Zn2Co8O24 | Ba | Zn |  | Co |  |  | O | [5 empty] | 249.5494 | -0.9221208
Ba6Zn2Fe8O24 | Ba | Zn |  | Fe |  |  | O | [5 empty] | 239.2148 | -1.147954
Ba6Zn2Ni8O24 | Ba | Zn |  | Ni |  |  | O | [5 empty] | 407.1472 | -0.4881255
Ba6Zr2Mn6Zn2O24 | Ba | Zn |  | Mn | Zr |  | O | [5 empty] | 201.4021 | -1.635007
Ba6Zr2Zn2Co6O24 | Ba | Zn |  | Co | Zr |  | O | [5 empty] | 218.8006 | -1.345428
Ba6Zr2Zn2Fe6O24 | Ba | Zn |  | Fe | Zr |  | O | [5 empty] | 296.5012 | -1.431754
Ba6Zr2Zn2Ni6O24 | Ba | Zn |  | Ni | Zr |  | O | [5 empty] | 344.7993 | -1.025327
Ba7Bi1Fe8O24 | Ba | Bi |  | Fe |  |  | O | [5 empty] | 100.9492 | -1.35482
Ba7Bi1Zr7Fe1O24 | Ba | Bi |  | Zr | Fe |  | O | [5 empty] | 0 | -2.66021
Ba7Ca1Fe8O24 | Ba | Ca |  | Fe |  |  | O | [5 empty] | 97.86627 | -1.423328
Ba7Cd1Fe8O24 | Ba | Cd |  | Fe |  |  | O | [5 empty] | 126.8863 | -1.297274
Ba7Cd1Hf1Zr6Fe1O24 | Ba | Cd |  | Zr | Fe | Hf | O | [5 empty] | 0 | -2.672813
Ba7Cd1Zr7Fe1O24 | Ba | Cd |  | Zr | Fe |  | O | [5 empty] | 22.4784 | -2.593572
Ba7Ce1Fe8O24 | Ba | Ce |  | Fe |  |  | O | [5 empty] | 87.3133 | -1.537712
Ba7Dy1Fe8O24 | Ba | Dy |  | Fe |  |  | O | [5 empty] | 95.14422 | -1.495321
Ba7Gd1Fe8O24 | Ba | Gd |  | Fe |  |  | O | [5 empty] | 83.9208 | -1.498837
Ba7Ho1Fe8O24 | Ba | Ho |  | Fe |  |  | O | [5 empty] | 99.06622 | -1.492766
Ba7La1Fe4Co4O24 | Ba | La |  | Fe | Co |  | O | [5 empty] | 111.4423 | -1.381837
Ba7La1Fe6Co2O24 | Ba | La |  | Fe | Co |  | O | [5 empty] | 97.04622 | -1.451924
Ba7La1Fe7Co1O24 | Ba | La |  | Fe | Co |  | O | [5 empty] | 86.04966 | -1.480424
Ba7La1Fe8O24 | Ba | La |  | Fe |  |  | O | [5 empty] | 66.07661 | -1.5179
Ba7Mg1Fe8O24 | Ba | Mg |  | Fe |  |  | O | [5 empty] | 156.2297 | -1.352331
Ba7Mn8Zn1O24 | Ba | Zn |  | Mn |  |  | O | [5 empty] | 202.0925 | -1.416259
Ba7Nd1Fe8O24 | Ba | Nd |  | Fe |  |  | O | [5 empty] | 71.90056 | -1.505771
Ba7Pr1Fe8O24 | Ba | Pr |  | Fe |  |  | O | [5 empty] | 68.6792 | -1.506965
Ba7Sm1Fe8O24 | Ba | Sm |  | Fe |  |  | O | [5 empty] | 78.67123 | -1.502408
Ba7Sn1Fe8O24 | Ba | Sn |  | Fe |  |  | O | [5 empty] | 185.4042 | -1.320784
Ba7Sn1Hf1Zr6Fe1O24 | Ba | Sn |  | Zr | Fe | Hf | O | [5 empty] | 0 | -2.700424
Ba7Sn1Zr7Fe1O24 | Ba | Sn |  | Zr | Fe |  | O | [5 empty] | 21.17209 | -2.631882
Ba7Sr1Fe8O24 | Ba | Sr |  | Fe |  |  | O | [5 empty] | 80.73777 | -1.432929
Ba7Sr1Mn1Fe7O24 | Ba | Sr |  | Mn | Fe |  | O | [5 empty] | 87.78436 | -1.452044
Ba7Sr1Mn2Fe6O24 | Ba | Sr |  | Mn | Fe |  | O | [5 empty] | 93.67171 | -1.472318
Ba7Zn1Co8O24 | Ba | Zn |  | Co |  |  | O | [5 empty] | 177.283 | -1.056878
Ba7Zn1Fe8O24 | Ba | Zn |  | Fe |  |  | O | [5 empty] | 150.371 | -1.294539
Ba7Zn1Ni8O24 | Ba | Zn |  | Ni |  |  | O | [5 empty] | 325.4979 | -0.6133765
Ba8Al1Fe7O24 | Ba |  |  | Al | Fe |  | O | [5 empty] | 113.1353 | -1.495844
Ba8Al2Fe6O24 | Ba |  |  | Al | Fe |  | O | [5 empty] | 136.3161 | -1.57899
Ba8Al4Fe4O24 | Ba |  |  | Al | Fe |  | O | [5 empty] | 175.3796 | -1.75258
Ba8Al6Fe2O24 | Ba |  |  | Al | Fe |  | O | [5 empty] | 201.8176 | -1.936929
Ba8Al8O24 | Ba |  |  | Al |  |  | O | [5 empty] | 227.4913 | -2.118311
Ba8Co6Ni2O24 | Ba |  |  | Co | Ni |  | O | [5 empty] | 191.113 | -1.055268
Ba8Co7Ni1O24 | Ba |  |  | Co | Ni |  | O | [5 empty] | 159.1177 | -1.112291
Ba8Co8O24 | Ba |  |  | Co |  |  | O | [5 empty] | 124.5421 | -1.171894
Ba8Cr8O24 | Ba |  |  | Cr |  |  | O | [5 empty] | 15.00783 | -1.809455
Ba8Cu8O24 | Ba |  |  | Cu |  |  | O | [5 empty] | 274.3493 | -0.809152
Ba8Fe1Co7O24 | Ba |  |  | Fe | Co |  | O | [5 empty] | 133.0303 | -1.19332
Ba8Fe1Ni7O24 | Ba |  |  | Fe | Ni |  | O | [5 empty] | 217.2528 | -0.8349801
Ba8Fe2Co6O24 | Ba |  |  | Fe | Co |  | O | [5 empty] | 120.4138 | -1.23585
Ba8Fe2Cu6O24 | Ba |  |  | Fe | Cu |  | O | [5 empty] | 237.5213 | -0.9559554
Ba8Fe2Nb1Co5O24 | Ba |  |  | Fe | Nb | Co | O | [5 empty] | 122.3114 | -1.422004
Ba8Fe2Ni6O24 | Ba |  |  | Fe | Ni |  | O | [5 empty] | 202.2698 | -0.91972
Ba8Fe4Co4O24 | Ba |  |  | Fe | Co |  | O | [5 empty] | 123.936 | -1.292155
Ba8Fe4Cu4O24 | Ba |  |  | Fe | Cu |  | O | [5 empty] | 198.0619 | -1.098473
Ba8Fe4Ir4O24 | Ba |  |  | Fe | Ir |  | O | [5 empty] | 0 | -1.416636
Ba8Fe4Mo4O24 | Ba |  |  | Fe | Mo |  | O | [5 empty] | 347.3831 | -1.442928
Ba8Fe4Ni4O24 | Ba |  |  | Fe | Ni |  | O | [5 empty] | 174.0603 | -1.087443
Ba8Fe4Os4O24 | Ba |  |  | Fe | Os |  | O | [5 empty] | 0 | -1.521344
Ba8Fe4Pd4O24 | Ba |  |  | Fe | Pd |  | O | [5 empty] | 41.60129 | -1.224045
Ba8Fe4Pt4O24 | Ba |  |  | Fe | Pt |  | O | [5 empty] | 9.796766 | -1.309194
Ba8Fe4Re4O24 | Ba |  |  | Fe | Re |  | O | [5 empty] | 0.678471 | -1.762229
Ba8Fe4Rh4O24 | Ba |  |  | Fe | Rh |  | O | [5 empty] | 7.487662 | -1.377199
Ba8Fe4Ru4O24 | Ba |  |  | Fe | Ru |  | O | [5 empty] | 0 | -1.512999
Ba8Fe4Tc4O24 | Ba |  |  | Fe | Tc |  | O | [5 empty] | 0 | -1.710742
Ba8Fe6Co2O24 | Ba |  |  | Fe | Co |  | O | [5 empty] | 108.5374 | -1.359108
Ba8Fe6Cu2O24 | Ba |  |  | Fe | Cu |  | O | [5 empty] | 134.1807 | -1.265413
Ba8Fe6Ir2O24 | Ba |  |  | Fe | Ir |  | O | [5 empty] | 0 | -1.445805
Ba8Fe6Mo2O24 | Ba |  |  | Fe | Mo |  | O | [5 empty] | 179.2587 | -1.501895
Ba8Fe6Ni2O24 | Ba |  |  | Fe | Ni |  | O | [5 empty] | 137.4797 | -1.244598
Ba8Fe6Os2O24 | Ba |  |  | Fe | Os |  | O | [5 empty] | 29.45911 | -1.538052
Ba8Fe6Pd2O24 | Ba |  |  | Fe | Pd |  | O | [5 empty] | 69.28696 | -1.318396
Ba8Fe6Pt2O24 | Ba |  |  | Fe | Pt |  | O | [5 empty] | 49.34329 | -1.366213
Ba8Fe6Re2O24 | Ba |  |  | Fe | Re |  | O | [5 empty] | 5.900961 | -1.689878
Ba8Fe6Rh2O24 | Ba |  |  | Fe | Rh |  | O | [5 empty] | 36.52822 | -1.407141
Ba8Fe6Ru2O24 | Ba |  |  | Fe | Ru |  | O | [5 empty] | 12.94586 | -1.49003
Ba8Fe6Tc2O24 | Ba |  |  | Fe | Tc |  | O | [5 empty] | 0 | -1.636077
Ba8Fe7Co1O24 | Ba |  |  | Fe | Co |  | O | [5 empty] | 91.46208 | -1.393687
Ba8Fe7Cu1O24 | Ba |  |  | Fe | Cu |  | O | [5 empty] | 103.8011 | -1.347322
Ba8Fe7Ir1O24 | Ba |  |  | Fe | Ir |  | O | [5 empty] | 32.0094 | -1.441287
Ba8Fe7Mo1O24 | Ba |  |  | Fe | Mo |  | O | [5 empty] | 127.6819 | -1.464525
Ba8Fe7Ni1O24 | Ba |  |  | Fe | Ni |  | O | [5 empty] | 114.7543 | -1.327611
Ba8Fe7Os1O24 | Ba |  |  | Fe | Os |  | O | [5 empty] | 34.73423 | -1.502512
Ba8Fe7Pd1O24 | Ba |  |  | Fe | Pd |  | O | [5 empty] | 75.87824 | -1.369289
Ba8Fe7Pt1O24 | Ba |  |  | Fe | Pt |  | O | [5 empty] | 63.68903 | -1.395415
Ba8Fe7Re1O24 | Ba |  |  | Fe | Re |  | O | [5 empty] | 30.40327 | -1.573339
Ba8Fe7Rh1O24 | Ba |  |  | Fe | Rh |  | O | [5 empty] | 56.153 | -1.417008
Ba8Fe7Ru1O24 | Ba |  |  | Fe | Ru |  | O | [5 empty] | 36.36319 | -1.466451
Ba8Fe7Tc1O24 | Ba |  |  | Fe | Tc |  | O | [5 empty] | 0 | -1.54582
Ba8Fe8O24 | Ba |  |  | Fe |  |  | O | [5 empty] | 77.29128 | -1.425361
Ba8Ga1Fe7O24 | Ba |  |  | Ga | Fe |  | O | [5 empty] | 102.0364 | -1.437099
Ba8Ga2Fe6O24 | Ba |  |  | Ga | Fe |  | O | [5 empty] | 128.3643 | -1.447255
Ba8Ga4Fe4O24 | Ba |  |  | Ga | Fe |  | O | [5 empty] | 182.7409 | -1.465846
Ba8Ga6Fe2O24 | Ba |  |  | Ga | Fe |  | O | [5 empty] | 238.3342 | -1.48322
Ba8Ga8O24 | Ba |  |  | Ga |  |  | O | [5 empty] | 278.3078 | -1.51329
Ba8Hf1Fe7O24 | Ba |  |  | Hf | Fe |  | O | [5 empty] | 73.49783 | -1.618231
Ba8Hf1Zr6Fe1O24 | Ba |  |  | Hf | Zr | Fe | O | [5 empty] | 0 | -2.737825
Ba8Hf2Fe6O24 | Ba |  |  | Hf | Fe |  | O | [5 empty] | 71.44563 | -1.809359
Ba8Hf2Zr5Fe1O24 | Ba |  |  | Hf | Zr | Fe | O | [5 empty] | 0 | -2.748079
Ba8Hf4Co4O24 | Ba |  |  | Hf | Co |  | O | [5 empty] | 131.3502 | -2.0245
Ba8Hf4Fe4O24 | Ba |  |  | Hf | Fe |  | O | [5 empty] | 63.04574 | -2.195912
Ba8Hf4Ni4O24 | Ba |  |  | Hf | Ni |  | O | [5 empty] | 177.4418 | -1.838971
Ba8Hf4Zr3Fe1O24 | Ba |  |  | Hf | Zr | Fe | O | [5 empty] | 1.16764 | -2.769421
Ba8Hf6Co2O24 | Ba |  |  | Hf | Co |  | O | [5 empty] | 70.21667 | -2.51534
Ba8Hf6Fe2O24 | Ba |  |  | Hf | Fe |  | O | [5 empty] | 38.74909 | -2.598362
Ba8Hf6Ni2O24 | Ba |  |  | Hf | Ni |  | O | [5 empty] | 96.8587 | -2.42045
Ba8Hf7Co1O24 | Ba |  |  | Hf | Co |  | O | [5 empty] | 45.75318 | -2.754657
Ba8Hf7Fe1O24 | Ba |  |  | Hf | Fe |  | O | [5 empty] | 23.50114 | -2.802686
Ba8Hf7Ni1O24 | Ba |  |  | Hf | Ni |  | O | [5 empty] | 51.86445 | -2.714422
Ba8Hf8O24 | Ba |  |  | Hf |  |  | O | [5 empty] | 8.216444 | -3.007047
Ba8Ir8O24 | Ba |  |  | Ir |  |  | O | [5 empty] | 163.2979 | -1.0773
Ba8Mn1Co7O24 | Ba |  |  | Mn | Co |  | O | [5 empty] | 129.6015 | -1.216785
Ba8Mn1Fe7O24 | Ba |  |  | Mn | Fe |  | O | [5 empty] | 83.56862 | -1.445245
Ba8Mn1Ni7O24 | Ba |  |  | Mn | Ni |  | O | [5 empty] | 265.2706 | -0.8103706
Ba8Mn2Co6O24 | Ba |  |  | Mn | Co |  | O | [5 empty] | 142.334 | -1.254003
Ba8Mn2Fe6O24 | Ba |  |  | Mn | Fe |  | O | [5 empty] | 90.60897 | -1.464367
Ba8Mn2Zr1Fe5O24 | Ba |  |  | Mn | Zr | Fe | O | [5 empty] | 0 | -1.975965
Ba8Mn4Co4O24 | Ba |  |  | Mn | Co |  | O | [5 empty] | 155.663 | -1.340575
Ba8Mn4Fe4O24 | Ba |  |  | Mn | Fe |  | O | [5 empty] | 100.8157 | -1.506484
Ba8Mn4Ni4O24 | Ba |  |  | Mn | Ni |  | O | [5 empty] | 215.6048 | -1.139532
Ba8Mn6Co2O24 | Ba |  |  | Mn | Co |  | O | [5 empty] | 179.4129 | -1.416726
Ba8Mn6Ni2O24 | Ba |  |  | Mn | Ni |  | O | [5 empty] | 185.1979 | -1.356269
Ba8Mn7Co1O24 | Ba |  |  | Mn | Co |  | O | [5 empty] | 168.5178 | -1.47697
Ba8Mn7Fe1O24 | Ba |  |  | Mn | Fe |  | O | [5 empty] | 157.243 | -1.517966
Ba8Mn7Ni1O24 | Ba |  |  | Mn | Ni |  | O | [5 empty] | 182.0754 | -1.438385
Ba8Mn8O24 | Ba |  |  | Mn |  |  | O | [5 empty] | 159.4035 | -1.534232
Ba8Mo8O24 | Ba |  |  | Mo |  |  | O | [5 empty] | 643.729766 | -1.16418
Ba8Nb1Fe7O24 | Ba |  |  | Nb | Fe |  | O | [5 empty] | 69.43614 | -1.599627
Ba8Nb2Fe6O24 | Ba |  |  | Nb | Fe |  | O | [5 empty] | 57.32201 | -1.778152
Ba8Nb4Co4O24 | Ba |  |  | Nb | Co |  | O | [5 empty] | 37.93325 | -1.976336
Ba8Nb4Fe4O24 | Ba |  |  | Nb | Fe |  | O | [5 empty] | 24.184234 | -2.144112
Ba8Nb4Ni4O24 | Ba |  |  | Nb | Ni |  | O | [5 empty] | 70.3541 | -1.80764
Ba8Nb6Fe2O24 | Ba |  |  | Nb | Fe |  | O | [5 empty] | 24.89261 | -2.308538
Ba8Nb7Co1O24 | Ba |  |  | Nb | Co |  | O | [5 empty] | 45.0732 | -2.334487
Ba8Nb7Fe1O24 | Ba |  |  | Nb | Fe |  | O | [5 empty] | 25.66391325 | -2.353896
Ba8Nb7Ni1O24 | Ba |  |  | Nb | Ni |  | O | [5 empty] | 74.77205 | -2.307117
Ba8Nb8O24 | Ba |  |  | Nb |  |  | O | [5 empty] | 7.667046 | -2.39373
Ba8Ni4Co4O24 | Ba |  |  | Ni | Co |  | O | [5 empty] | 260.1297 | -0.9361963
Ba8Ni6Co2O24 | Ba |  |  | Ni | Co |  | O | [5 empty] | 250.252 | -0.839149
Ba8Ni7Co1O24 | Ba |  |  | Ni | Co |  | O | [5 empty] | 245.6924 | -0.7902461
Ba8Ni8O24 | Ba |  |  | Ni |  |  | O | [5 empty] | 271.3193 | -0.7111567
Ba8Os8O24 | Ba |  |  | Os |  |  | O | [5 empty] | 92.45611 | -1.258924
Ba8Pd8O24 | Ba |  |  | Pd |  |  | O | [5 empty] | 90.40683 | -0.924099
Ba8Pt8O24 | Ba |  |  | Pt |  |  | O | [5 empty] | 156.6279 | -0.9334563
Ba8Re8O24 | Ba |  |  | Re |  |  | O | [5 empty] | 158.2186 | -1.577268
Ba8Rh8O24 | Ba |  |  | Rh |  |  | O | [5 empty] | 114.5253 | -1.139416
Ba8Ru8O24 | Ba |  |  | Ru |  |  | O | [5 empty] | 56.67384 | -1.357477
Ba8Ta1Fe7O24 | Ba |  |  | Ta | Fe |  | O | [5 empty] | 54.29203 | -1.627573
Ba8Ta2Fe6O24 | Ba |  |  | Ta | Fe |  | O | [5 empty] | 27.31354 | -1.833765
Ba8Ta4Co4O24 | Ba |  |  | Ta | Co |  | O | [5 empty] | 21.6105345 | -2.081275
Ba8Ta4Fe4O24 | Ba |  |  | Ta | Fe |  | O | [5 empty] | 0 | -2.255396
Ba8Ta4Ni4O24 | Ba |  |  | Ta | Ni |  | O | [5 empty] | 88.1835 | -1.917421
Ba8Ta6Co2O24 | Ba |  |  | Ta | Co |  | O | [5 empty] | 58.99392 | -2.405697
Ba8Ta6Fe2O24 | Ba |  |  | Ta | Fe |  | O | [5 empty] | 121.571 | -2.35937
Ba8Ta6Ni2O24 | Ba |  |  | Ta | Ni |  | O | [5 empty] | 112.0035505 | -2.350999
Ba8Ta7Co1O24 | Ba |  |  | Ta | Co |  | O | [5 empty] | 109.4739 | -2.432906
Ba8Ta7Fe1O24 | Ba |  |  | Ta | Fe |  | O | [5 empty] | 76.60506 | -2.463315
Ba8Ta7Ni1O24 | Ba |  |  | Ta | Ni |  | O | [5 empty] | 127.24 | -2.418642
Ba8Ta8O24 | Ba |  |  | Ta |  |  | O | [5 empty] | 50.0993 | -2.482717
Ba8Tc8O24 | Ba |  |  | Tc |  |  | O | [5 empty] | 15.621525 | -1.675769
Ba8Ti8O24 | Ba |  |  | Ti |  |  | O | [5 empty] | 19.340972 | -2.69987
Ba8V8O24 | Ba |  |  | V |  |  | O | [5 empty] | 0 | -2.16176
Ba8Y1Fe7O24 | Ba |  |  | Y | Fe |  | O | [5 empty] | 73.80231 | -1.554716
Ba8Y2Fe6O24 | Ba |  |  | Y | Fe |  | O | [5 empty] | 63.1513 | -1.691099
Ba8Y4Fe4O24 | Ba |  |  | Y | Fe |  | O | [5 empty] | 64.50496 | -1.941074
Ba8Y8O24 | Ba |  |  | Y |  |  | O | [5 empty] | 141.6648 | -2.338811
Ba8Zn1Fe7O24 | Ba |  |  | Zn | Fe |  | O | [5 empty] | 101.798 | -1.384754
Ba8Zn2Fe6O24 | Ba |  |  | Zn | Fe |  | O | [5 empty] | 128.5765 | -1.341876
Ba8Zn4Fe4O24 | Ba |  |  | Zn | Fe |  | O | [5 empty] | 197.4214 | -1.240832
Ba8Zn6Fe2O24 | Ba |  |  | Zn | Fe |  | O | [5 empty] | 261.7248 | -1.144329
Ba8Zn8O24 | Ba |  |  | Zn |  |  | O | [5 empty] | 357.1607 | -1.016693
Ba8Zr1Fe7O24 | Ba |  |  | Zr | Fe |  | O | [5 empty] | 64.66275 | -1.608533
Ba8Zr2Fe6O24 | Ba |  |  | Zr | Fe |  | O | [5 empty] | 53.57771 | -1.790161
Ba8Zr3Fe1Co4O24 | Ba |  |  | Zr | Fe | Co | O | [5 empty] | 74.5861 | -1.840725
Ba8Zr3Fe1Cu4O24 | Ba |  |  | Zr | Fe | Cu | O | [5 empty] | 149.6112 | -1.659141
Ba8Zr3Fe1Mo4O24 | Ba |  |  | Zr | Fe | Mo | O | [5 empty] | 307.8305 | -1.892838
Ba8Zr3Fe1Ni4O24 | Ba |  |  | Zr | Fe | Ni | O | [5 empty] | 140.1345 | -1.631705
Ba8Zr3Fe5O24 | Ba |  |  | Zr | Fe |  | O | [5 empty] | 40.02993 | -1.974253
Ba8Zr3Nb4Fe1O24 | Ba |  |  | Zr | Nb | Fe | O | [5 empty] | 10.5881855 | -2.543573
Ba8Zr3Ta4Fe1O24 | Ba |  |  | Zr | Ta | Fe | O | [5 empty] | 29.91808225 | -2.628217
Ba8Zr3Zn4Fe1O24 | Ba |  |  | Zr | Zn | Fe | O | [5 empty] | 177.633 | -1.77225
Ba8Zr4Co4O24 | Ba |  |  | Zr | Co |  | O | [5 empty] | 92.44932 | -1.989269
Ba8Zr4Fe4O24 | Ba |  |  | Zr | Fe |  | O | [5 empty] | 26.88965 | -2.157936
Ba8Zr4Ni4O24 | Ba |  |  | Zr | Ni |  | O | [5 empty] | 139.5997 | -1.802352
Ba8Zr5Fe1Co2O24 | Ba |  |  | Zr | Fe | Co | O | [5 empty] | 56.47996 | -2.251472
Ba8Zr5Fe1Cu2O24 | Ba |  |  | Zr | Fe | Cu | O | [5 empty] | 78.02361 | -2.174581
Ba8Zr5Fe1Mo2O24 | Ba |  |  | Zr | Fe | Mo | O | [5 empty] | 130.8614 | -2.33458
Ba8Zr5Fe1Ni2O24 | Ba |  |  | Zr | Fe | Ni | O | [5 empty] | 66.14597 | -2.16953
Ba8Zr5Nb2Fe1O24 | Ba |  |  | Zr | Nb | Fe | O | [5 empty] | 0 | -2.666656
Ba8Zr5Ta2Fe1O24 | Ba |  |  | Zr | Ta | Fe | O | [5 empty] | 0 | -2.72482
Ba8Zr5Zn2Fe1O24 | Ba |  |  | Zr | Zn | Fe | O | [5 empty] | 79.33429 | -2.243836
Ba8Zr6Co2O24 | Ba |  |  | Zr | Co |  | O | [5 empty] | 28.94767 | -2.445411
Ba8Zr6Fe1Co1O24 | Ba |  |  | Zr | Fe | Co | O | [5 empty] | 19.46088 | -2.484812
Ba8Zr6Fe1Cu1O24 | Ba |  |  | Zr | Fe | Cu | O | [5 empty] | 29.16321 | -2.445367
Ba8Zr6Fe1Mo1O24 | Ba |  |  | Zr | Fe | Mo | O | [5 empty] | 53.828979 | -2.543999
Ba8Zr6Fe1Ni1O24 | Ba |  |  | Zr | Fe | Ni | O | [5 empty] | 22.64126 | -2.443425
Ba8Zr6Fe1W1O24 | Ba |  |  | Zr | Fe | W | O | [5 empty] | 80.30888725 | -2.53154
Ba8Zr6Fe2O24 | Ba |  |  | Zr | Fe |  | O | [5 empty] | 0 | -2.533946
Ba8Zr6Nb1Fe1O24 | Ba |  |  | Zr | Nb | Fe | O | [5 empty] | 0 | -2.719178
Ba8Zr6Ni2O24 | Ba |  |  | Zr | Ni |  | O | [5 empty] | 50.49019 | -2.355729
Ba8Zr6Ta1Fe1O24 | Ba |  |  | Zr | Ta | Fe | O | [5 empty] | 0 | -2.748226
Ba8Zr6Zn1Fe1O24 | Ba |  |  | Zr | Zn | Fe | O | [5 empty] | 31.12905 | -2.478684
Ba8Zr7Co1O24 | Ba |  |  | Zr | Co |  | O | [5 empty] | 0 | -2.679306
Ba8Zr7Fe1O24 | Ba |  |  | Zr | Fe |  | O | [5 empty] | 0 | -2.726921
Ba8Zr7Ni1O24 | Ba |  |  | Zr | Ni |  | O | [5 empty] | 0 | -2.638521
Ba8Zr8O24 | Ba |  |  | Zr |  |  | O | [5 empty] | 0 | -2.921526
Bi1Ba3Sr4Fe2Co6O24 | Bi | Ba | Sr | Co | Fe |  | O | [5 empty] | 125.2922 | -1.188308
Bi2Ba2Sr4Fe2Co6O24 | Bi | Ba | Sr | Co | Fe |  | O | [5 empty] | 126.8819 | -1.123554
Bi4Pr4Co8O24 | Bi | Pr |  | Co |  |  | O | [5 empty] | 69.47352 | -1.201757
Bi4Sr4Fe2Co6O24 | Bi | Sr |  | Co | Fe |  | O | [5 empty] | 170.3886 | -0.9468456
Ca2La6Co8O24 | Ca | La |  | Co |  |  | O | [5 empty] | 50.02545 | -1.693684
Ca2La6Cr8O24 | Ca | La |  | Cr |  |  | O | [5 empty] | 0 | -2.297925
Ca2La6Fe8O24 | Ca | La |  | Fe |  |  | O | [5 empty] | 0 | -2.034384
Ca2La6Ga8O24 | Ca | La |  | Ga |  |  | O | [5 empty] | 73.97415 | -2.173541
Ca2La6Mn8O24 | Ca | La |  | Mn |  |  | O | [5 empty] | 32.78993 | -2.086983
Ca2La6Ni8O24 | Ca | La |  | Ni |  |  | O | [5 empty] | 178.0015 | -1.365488
Ca2La6Sc8O24 | Ca | La |  | Sc |  |  | O | [5 empty] | 30.46898 | -3.024746
Ca2La6Ti8O24 | Ca | La |  | Ti |  |  | O | [5 empty] | 8.970625875 | -2.855579
Ca2La6V8O24 | Ca | La |  | V |  |  | O | [5 empty] | 33.20007 | -2.380528
Ca2Pr6Co8O24 | Ca | Pr |  | Co |  |  | O | [5 empty] | 49.69176 | -1.640764
Ca2Pr6Cr8O24 | Ca | Pr |  | Cr |  |  | O | [5 empty] | 13.89244 | -2.168964
Ca2Pr6Fe8O24 | Ca | Pr |  | Fe |  |  | O | [5 empty] | 55.47286 | -1.918873
Ca2Pr6Ga8O24 | Ca | Pr |  | Ga |  |  | O | [5 empty] | 132.7739 | -2.055868
Ca2Pr6Mn8O24 | Ca | Pr |  | Mn |  |  | O | [5 empty] | 33.27337 | -2.038204
Ca2Pr6Ni8O24 | Ca | Pr |  | Ni |  |  | O | [5 empty] | 169.7198 | -1.320515
Ca2Pr6Sc8O24 | Ca | Pr |  | Sc |  |  | O | [5 empty] | 81.0395 | -2.920141
Ca2Pr6Ti8O24 | Ca | Pr |  | Ti |  |  | O | [5 empty] | 19.2994335 | -2.778831
Ca2Pr6V8O24 | Ca | Pr |  | V |  |  | O | [5 empty] | 8.630709 | -2.312406
Ca2Y6Co8O24 | Ca | Y |  | Co |  |  | O | [5 empty] | 62.32477 | -1.71566
Ca2Y6Cr8O24 | Ca | Y |  | Cr |  |  | O | [5 empty] | 43.46433 | -2.242836
Ca2Y6Fe8O24 | Ca | Y |  | Fe |  |  | O | [5 empty] | 45.63481 | -1.982846
Ca2Y6Ga8O24 | Ca | Y |  | Ga |  |  | O | [5 empty] | 139.0622 | -2.12465
Ca2Y6Mn8O24 | Ca | Y |  | Mn |  |  | O | [5 empty] | 38.19251 | -2.098369
Ca2Y6Ni8O24 | Ca | Y |  | Ni |  |  | O | [5 empty] | 123.8495 | -1.453915
Ca2Y6Sc8O24 | Ca | Y |  | Sc |  |  | O | [5 empty] | 84.87592 | -2.982486
Ca2Y6Ti8O24 | Ca | Y |  | Ti |  |  | O | [5 empty] | 17.0003 | -2.846387
Ca2Y6V8O24 | Ca | Y |  | V |  |  | O | [5 empty] | 0 | -2.439623
Ca4Ba4Co4Ni4O24 | Ca | Ba |  | Co | Ni |  | O | [5 empty] | 292.3907 | -0.945009
Ca4Ba4Co6Ni2O24 | Ca | Ba |  | Co | Ni |  | O | [5 empty] | 235.4092 | -1.052046
Ca4Ba4Co7Ni1O24 | Ca | Ba |  | Co | Ni |  | O | [5 empty] | 220.0034 | -1.092479
Ca4Ba4Fe1Co7O24 | Ca | Ba |  | Fe | Co |  | O | [5 empty] | 196.0742 | -1.173814
Ca4Ba4Fe1Ni7O24 | Ca | Ba |  | Fe | Ni |  | O | [5 empty] | 323.8226 | -0.8263539
Ca4Ba4Fe2Co6O24 | Ca | Ba |  | Fe | Co |  | O | [5 empty] | 186.0265 | -1.21624
Ca4Ba4Fe2Ni6O24 | Ca | Ba |  | Fe | Ni |  | O | [5 empty] | 309.8566 | -0.9100768
Ca4Ba4Mn1Co7O24 | Ca | Ba |  | Mn | Co |  | O | [5 empty] | 189.9522 | -1.197508
Ca4Ba4Mn1Ni7O24 | Ca | Ba |  | Mn | Ni |  | O | [5 empty] | 340.4377 | -0.8331471
Ca4Ba4Mn2Co6O24 | Ca | Ba |  | Mn | Co |  | O | [5 empty] | 189.8246 | -1.247586
Ca4Ba4Mn2Fe6O24 | Ca | Ba |  | Mn | Fe |  | O | [5 empty] | 956.832 | -0.6669623
Ca4Ba4Mn2Ni6O24 | Ca | Ba |  | Mn | Ni |  | O | [5 empty] | 318.3999 | -0.94835
Ca4Ba4Mn4Co4O24 | Ca | Ba |  | Mn | Co |  | O | [5 empty] | 189.1763 | -1.346933
Ca4Ba4Mn4Ni4O24 | Ca | Ba |  | Mn | Ni |  | O | [5 empty] | 274.7566 | -1.161243
Ca4Ba4Mn6Co2O24 | Ca | Ba |  | Mn | Co |  | O | [5 empty] | 191.8367 | -1.43888
Ca4Ba4Mn6Fe2O24 | Ca | Ba |  | Mn | Fe |  | O | [5 empty] | 178.5862 | -1.516888
Ca4Ba4Mn6Ni2O24 | Ca | Ba |  | Mn | Ni |  | O | [5 empty] | 231.1281 | -1.349534
Ca4Ba4Mn7Co1O24 | Ca | Ba |  | Mn | Co |  | O | [5 empty] | 196.4091 | -1.481612
Ca4Ba4Mn7Fe1O24 | Ca | Ba |  | Mn | Fe |  | O | [5 empty] | 190.0753 | -1.520324
Ca4Ba4Mn7Ni1O24 | Ca | Ba |  | Mn | Ni |  | O | [5 empty] | 210.3357 | -1.442658
Ca4Ba4Ni4Co4O24 | Ca | Ba |  | Ni | Co |  | O | [5 empty] | 294.3104 | -0.9430893
Ca4Ba4Ni6Co2O24 | Ca | Ba |  | Ni | Co |  | O | [5 empty] | 357.1454 | -0.8301993
Ca4Ba4Ni7Co1O24 | Ca | Ba |  | Ni | Co |  | O | [5 empty] | 351.8175 | -0.7820646
Ca4La4Co8O24 | Ca | La |  | Co |  |  | O | [5 empty] | 75.15596 | -1.546845
Ca4La4Cr8O24 | Ca | La |  | Cr |  |  | O | [5 empty] | 0.2039727 | -2.150522
Ca4La4Fe8O24 | Ca | La |  | Fe |  |  | O | [5 empty] | 0.5934372 | -1.894837
Ca4La4Ga8O24 | Ca | La |  | Ga |  |  | O | [5 empty] | 139.37 | -1.991199
Ca4La4Mn8O24 | Ca | La |  | Mn |  |  | O | [5 empty] | 38.14617 | -1.963348
Ca4La4Ni8O24 | Ca | La |  | Ni |  |  | O | [5 empty] | 232.2092 | -1.189571
Ca4La4Sc8O24 | Ca | La |  | Sc |  |  | O | [5 empty] | 87.36071 | -2.839263
Ca4La4Ti8O24 | Ca | La |  | Ti |  |  | O | [5 empty] | 0 | -2.845022
Ca4La4V8O24 | Ca | La |  | V |  |  | O | [5 empty] | 21.88033825 | -2.30623
Ca4Pr4Co8O24 | Ca | Pr |  | Co |  |  | O | [5 empty] | 73.13416 | -1.513364
Ca4Pr4Cr8O24 | Ca | Pr |  | Cr |  |  | O | [5 empty] | 51.4231 | -2.050552
Ca4Pr4Fe8O24 | Ca | Pr |  | Fe |  |  | O | [5 empty] | 72.0108 | -1.79009
Ca4Pr4Ga8O24 | Ca | Pr |  | Ga |  |  | O | [5 empty] | 204.1 | -1.885899
Ca4Pr4Mn8O24 | Ca | Pr |  | Mn |  |  | O | [5 empty] | 37.03306 | -1.931199
Ca4Pr4Ni8O24 | Ca | Pr |  | Ni |  |  | O | [5 empty] | 224.4022 | -1.161876
Ca4Pr4Sc8O24 | Ca | Pr |  | Sc |  |  | O | [5 empty] | 141.3737 | -2.749226
Ca4Pr4Ti8O24 | Ca | Pr |  | Ti |  |  | O | [5 empty] | 21.819592 | -2.793286
Ca4Pr4V8O24 | Ca | Pr |  | V |  |  | O | [5 empty] | 21.12325 | -2.25604
Ca4Sr4Co4Ni4O24 | Ca | Sr |  | Co | Ni |  | O | [5 empty] | 244.8003 | -1.006614
Ca4Sr4Co6Ni2O24 | Ca | Sr |  | Co | Ni |  | O | [5 empty] | 213.3657 | -1.088104
Ca4Sr4Co7Ni1O24 | Ca | Sr |  | Co | Ni |  | O | [5 empty] | 179.6593 | -1.146838
Ca4Sr4Fe1Co7O24 | Ca | Sr |  | Fe | Co |  | O | [5 empty] | 141.4535 | -1.243229
Ca4Sr4Fe1Ni7O24 | Ca | Sr |  | Fe | Ni |  | O | [5 empty] | 313.9275 | -0.8840895
Ca4Sr4Fe2Co6O24 | Ca | Sr |  | Fe | Co |  | O | [5 empty] | 142.8262 | -1.275013
Ca4Sr4Fe2Ni6O24 | Ca | Sr |  | Fe | Ni |  | O | [5 empty] | 295.582 | -0.9680022
Ca4Sr4Mn1Co7O24 | Ca | Sr |  | Mn | Co |  | O | [5 empty] | 144.1545 | -1.260116
Ca4Sr4Mn1Ni7O24 | Ca | Sr |  | Mn | Ni |  | O | [5 empty] | 347.2959 | -0.8711757
Ca4Sr4Mn2Co6O24 | Ca | Sr |  | Mn | Co |  | O | [5 empty] | 150.042 | -1.306973
Ca4Sr4Mn4Co4O24 | Ca | Sr |  | Mn | Co |  | O | [5 empty] | 138.5759 | -1.414602
Ca4Sr4Mn4Ni4O24 | Ca | Sr |  | Mn | Ni |  | O | [5 empty] | 238.5351 | -1.214532
Ca4Sr4Mn6Co2O24 | Ca | Sr |  | Mn | Co |  | O | [5 empty] | 139.2314 | -1.508554
Ca4Sr4Mn6Fe2O24 | Ca | Sr |  | Mn | Fe |  | O | [5 empty] | 129.1556 | -1.583386
Ca4Sr4Mn6Ni2O24 | Ca | Sr |  | Mn | Ni |  | O | [5 empty] | 184.3308 | -1.413399
Ca4Sr4Mn7Co1O24 | Ca | Sr |  | Mn | Co |  | O | [5 empty] | 151.8983 | -1.543191
Ca4Sr4Mn7Fe1O24 | Ca | Sr |  | Mn | Fe |  | O | [5 empty] | 132.3924 | -1.595075
Ca4Sr4Mn7Ni1O24 | Ca | Sr |  | Mn | Ni |  | O | [5 empty] | 158.4134 | -1.511648
Ca4Sr4Ni4Co4O24 | Ca | Sr |  | Ni | Co |  | O | [5 empty] | 247.9096 | -1.003505
Ca4Sr4Ni6Co2O24 | Ca | Sr |  | Ni | Co |  | O | [5 empty] | 312.1156 | -0.8814911
Ca4Sr4Ni7Co1O24 | Ca | Sr |  | Ni | Co |  | O | [5 empty] | 324.9451 | -0.8380832
Ca4Y4Co8O24 | Ca | Y |  | Co |  |  | O | [5 empty] | 93.79067 | -1.551061
Ca4Y4Cr8O24 | Ca | Y |  | Cr |  |  | O | [5 empty] | 63.96486 | -2.096363
Ca4Y4Fe8O24 | Ca | Y |  | Fe |  |  | O | [5 empty] | 74.81814 | -1.82906
Ca4Y4Ga8O24 | Ca | Y |  | Ga |  |  | O | [5 empty] | 207.7572 | -1.930454
Ca4Y4Mn8O24 | Ca | Y |  | Mn |  |  | O | [5 empty] | 39.11089 | -1.970935
Ca4Y4Ni8O24 | Ca | Y |  | Ni |  |  | O | [5 empty] | 166.3477 | -1.278283
Ca4Y4Sc8O24 | Ca | Y |  | Sc |  |  | O | [5 empty] | 142.3239 | -2.793383
Ca4Y4Ti8O24 | Ca | Y |  | Ti |  |  | O | [5 empty] | 0 | -2.838364
Ca4Y4V8O24 | Ca | Y |  | V |  |  | O | [5 empty] | 0 | -2.360953
Ca8Co4Ni4O24 | Ca |  |  | Co | Ni |  | O | [5 empty] | 286.0266 | -0.9924468
Ca8Co6Ni2O24 | Ca |  |  | Co | Ni |  | O | [5 empty] | 234.6607 | -1.093868
Ca8Co7Ni1O24 | Ca |  |  | Co | Ni |  | O | [5 empty] | 207.9048 | -1.145651
Ca8Co8O24 | Ca |  |  | Co |  |  | O | [5 empty] | 188.5147 | -1.190069
Ca8Cr8O24 | Ca |  |  | Cr |  |  | O | [5 empty] | 0 | -1.943951
Ca8Fe1Co7O24 | Ca |  |  | Fe | Co |  | O | [5 empty] | 189.0931 | -1.221869
Ca8Fe1Ni7O24 | Ca |  |  | Fe | Ni |  | O | [5 empty] | 367.1384 | -0.8698992
Ca8Fe2Co6O24 | Ca |  |  | Fe | Co |  | O | [5 empty] | 193.2295 | -1.250111
Ca8Fe2Ni6O24 | Ca |  |  | Fe | Ni |  | O | [5 empty] | 342.04 | -0.9536719
Ca8Fe4Co4O24 | Ca |  |  | Fe | Co |  | O | [5 empty] | 183.1512 | -1.324946
Ca8Fe4Ni4O24 | Ca |  |  | Fe | Ni |  | O | [5 empty] | 291.0991 | -1.121961
Ca8Fe6Co2O24 | Ca |  |  | Fe | Co |  | O | [5 empty] | 185.6617 | -1.387192
Ca8Fe6Ni2O24 | Ca |  |  | Fe | Ni |  | O | [5 empty] | 237.5834 | -1.290289
Ca8Fe7Co1O24 | Ca |  |  | Fe | Co |  | O | [5 empty] | 184.5913 | -1.420641
Ca8Fe7Ni1O24 | Ca |  |  | Fe | Ni |  | O | [5 empty] | 208.0357 | -1.374706
Ca8Fe8O24 | Ca |  |  | Fe |  |  | O | [5 empty] | 183.3507 | -1.45426
Ca8Mn1Co7O24 | Ca |  |  | Mn | Co |  | O | [5 empty] | 132.8719 | -1.293015
Ca8Mn1Fe7O24 | Ca |  |  | Mn | Fe |  | O | [5 empty] | 185.0513 | -1.467485
Ca8Mn1Ni7O24 | Ca |  |  | Mn | Ni |  | O | [5 empty] | 366.5031 | -0.8841914
Ca8Mn2Co6O24 | Ca |  |  | Mn | Co |  | O | [5 empty] | 179.6541 | -1.293537
Ca8Mn2Fe6O24 | Ca |  |  | Mn | Fe |  | O | [5 empty] | 171.4904 | -1.495971
Ca8Mn2Ni6O24 | Ca |  |  | Mn | Ni |  | O | [5 empty] | 336.2247 | -0.9868011
Ca8Mn4Co4O24 | Ca |  |  | Mn | Co |  | O | [5 empty] | 168.8673 | -1.398931
Ca8Mn4Fe4O24 | Ca |  |  | Mn | Fe |  | O | [5 empty] | 156.027 | -1.541285
Ca8Mn4Ni4O24 | Ca |  |  | Mn | Ni |  | O | [5 empty] | 276.0069 | -1.191681
Ca8Mn6Co2O24 | Ca |  |  | Mn | Co |  | O | [5 empty] | 165.1182 | -1.497288
Ca8Mn6Fe2O24 | Ca |  |  | Mn | Fe |  | O | [5 empty] | 158.038 | -1.569125
Ca8Mn6Ni2O24 | Ca |  |  | Mn | Ni |  | O | [5 empty] | 213.3147 | -1.399036
Ca8Mn7Co1O24 | Ca |  |  | Mn | Co |  | O | [5 empty] | 183.8287 | -1.525881
Ca8Mn7Fe1O24 | Ca |  |  | Mn | Fe |  | O | [5 empty] | 157.9728 | -1.584115
Ca8Mn7Ni1O24 | Ca |  |  | Mn | Ni |  | O | [5 empty] | 186.4003 | -1.498282
Ca8Mn8O24 | Ca |  |  | Mn |  |  | O | [5 empty] | 164.6604 | -1.592353
Ca8Ni4Co4O24 | Ca |  |  | Ni | Co |  | O | [5 empty] | 287.6618 | -0.9908116
Ca8Ni6Co2O24 | Ca |  |  | Ni | Co |  | O | [5 empty] | 361.5798 | -0.8668385
Ca8Ni7Co1O24 | Ca |  |  | Ni | Co |  | O | [5 empty] | 378.4534 | -0.8249374
Ca8Ni8O24 | Ca |  |  | Ni |  |  | O | [5 empty] | 397.24 | -0.7811233
Ca8Ti8O24 | Ca |  |  | Ti |  |  | O | [5 empty] | 12.44807725 | -2.774067
Ca8V8O24 | Ca |  |  | V |  |  | O | [5 empty] | 0 | -2.260366
Cd4Pr4Ni8O24 | Cd | Pr |  | Ni |  |  | O | [5 empty] | 298.3688 | -0.6997729
Dy2Y6Co8O24 | Dy | Y |  | Co |  |  | O | [5 empty] | 49.21929 | -1.86747
Dy2Y6Cr8O24 | Dy | Y |  | Cr |  |  | O | [5 empty] | 21.35392 | -2.397843
Dy2Y6Fe8O24 | Dy | Y |  | Fe |  |  | O | [5 empty] | 27.1293 | -2.132614
Dy2Y6Ga8O24 | Dy | Y |  | Ga |  |  | O | [5 empty] | 75.6574945 | -2.319477
Dy2Y6Mn8O24 | Dy | Y |  | Mn |  |  | O | [5 empty] | 45.49957 | -2.224064
Dy2Y6Ni8O24 | Dy | Y |  | Ni |  |  | O | [5 empty] | 86.11579 | -1.630353
Dy2Y6Sc8O24 | Dy | Y |  | Sc |  |  | O | [5 empty] | 34.86838 | -3.169719
Dy2Y6Ti8O24 | Dy | Y |  | Ti |  |  | O | [5 empty] | 45.40761 | -2.849604
Dy2Y6V8O24 | Dy | Y |  | V |  |  | O | [5 empty] | 0 | -2.527249
Dy4Y4Co8O24 | Dy | Y |  | Co |  |  | O | [5 empty] | 56.33882 | -1.865791
Dy4Y4Cr8O24 | Dy | Y |  | Cr |  |  | O | [5 empty] | 28.48129225 | -2.39764
Dy4Y4Fe8O24 | Dy | Y |  | Fe |  |  | O | [5 empty] | 34.10036925 | -2.132304
Dy4Y4Ga8O24 | Dy | Y |  | Ga |  |  | O | [5 empty] | 81.726855 | -2.319328
Dy4Y4Mn8O24 | Dy | Y |  | Mn |  |  | O | [5 empty] | 52.14151 | -2.223907
Dy4Y4Ni8O24 | Dy | Y |  | Ni |  |  | O | [5 empty] | 84.26132 | -1.637648
Dy4Y4Sc8O24 | Dy | Y |  | Sc |  |  | O | [5 empty] | 41.13791 | -3.16889
Dy4Y4Ti8O24 | Dy | Y |  | Ti |  |  | O | [5 empty] | 51.90442725 | -2.849107
Dy4Y4V8O24 | Dy | Y |  | V |  |  | O | [5 empty] | 0 | -2.534125
Dy8Fe8O24 | Dy |  |  | Fe |  |  | O | [5 empty] | 390.4260105 | -1.789299
Gd2Y6Co8O24 | Gd | Y |  | Co |  |  | O | [5 empty] | 0 | -2.266185
Gd2Y6Cr8O24 | Gd | Y |  | Cr |  |  | O | [5 empty] | 0 | -2.809001
Gd2Y6Fe8O24 | Gd | Y |  | Fe |  |  | O | [5 empty] | 0 | -2.532106
Gd2Y6Ga8O24 | Gd | Y |  | Ga |  |  | O | [5 empty] | 72.65013 | -2.306994
Gd2Y6Mn8O24 | Gd | Y |  | Mn |  |  | O | [5 empty] | 0 | -2.582487
Gd2Y6Ni8O24 | Gd | Y |  | Ni |  |  | O | [5 empty] | 0 | -2.197871
Gd2Y6Sc8O24 | Gd | Y |  | Sc |  |  | O | [5 empty] | 28.07241 | -3.160939
Gd2Y6Ti8O24 | Gd | Y |  | Ti |  |  | O | [5 empty] | 38.77855 | -2.842701
Gd2Y6V8O24 | Gd | Y |  | V |  |  | O | [5 empty] | 0 | -2.877731
Gd4Y4Co8O24 | Gd | Y |  | Co |  |  | O | [5 empty] | 0 | -2.252124
Gd4Y4Cr8O24 | Gd | Y |  | Cr |  |  | O | [5 empty] | 0 | -2.798595
Gd4Y4Fe8O24 | Gd | Y |  | Fe |  |  | O | [5 empty] | 0 | -2.536215
Gd4Y4Ga8O24 | Gd | Y |  | Ga |  |  | O | [5 empty] | 75.14562075 | -2.294928
Gd4Y4Mn8O24 | Gd | Y |  | Mn |  |  | O | [5 empty] | 0 | -2.567356
Gd4Y4Ni8O24 | Gd | Y |  | Ni |  |  | O | [5 empty] | 0 | -2.185726
Gd4Y4Sc8O24 | Gd | Y |  | Sc |  |  | O | [5 empty] | 27.25161 | -3.151754
Gd4Y4Ti8O24 | Gd | Y |  | Ti |  |  | O | [5 empty] | 35.37179875 | -2.838576
Gd4Y4V8O24 | Gd | Y |  | V |  |  | O | [5 empty] | 0 | -2.875722
Gd8Fe8O24 | Gd |  |  | Fe |  |  | O | [5 empty] | 293.7439885 | -1.83165
Ho8Fe8O24 | Ho |  |  | Fe |  |  | O | [5 empty] | 417.7519315 | -1.766937
La1Pr4Mn8Zn3O24 | La | Pr | Zn | Mn |  |  | O | [5 empty] | 144.7467 | -1.651425
La1Pr4Zn3Co8O24 | La | Pr | Zn | Co |  |  | O | [5 empty] | 172.4202 | -1.25702
La1Pr4Zn3Fe8O24 | La | Pr | Zn | Fe |  |  | O | [5 empty] | 171.6797 | -1.526368
La1Pr4Zn3Ni8O24 | La | Pr | Zn | Ni |  |  | O | [5 empty] | 0 | -1.621819
La1Y4Mn8Zn3O24 | La | Y | Zn | Mn |  |  | O | [5 empty] | 121.2044 | -1.712259
La1Y4Zn3Co8O24 | La | Y | Zn | Co |  |  | O | [5 empty] | 168.465 | -1.319328
La1Y4Zn3Fe8O24 | La | Y | Zn | Fe |  |  | O | [5 empty] | 158.3674 | -1.579668
La1Y4Zn3Ni8O24 | La | Y | Zn | Ni |  |  | O | [5 empty] | 291.9556 | -0.9846787
La2Sr6Cr2Fe6O24 | La | Sr |  | Cr | Fe |  | O | [5 empty] | 89.81673775 | -1.722995
La4Ba4Co4Ni4O24 | La | Ba |  | Co | Ni |  | O | [5 empty] | 192.2847 | -1.288532
La4Ba4Co6Ni2O24 | La | Ba |  | Co | Ni |  | O | [5 empty] | 150.6725 | -1.3802
La4Ba4Co7Ni1O24 | La | Ba |  | Co | Ni |  | O | [5 empty] | 124.3141 | -1.431585
La4Ba4Fe1Co7O24 | La | Ba |  | Fe | Co |  | O | [5 empty] | 114.4077 | -1.502498
La4Ba4Fe1Ni7O24 | La | Ba |  | Fe | Ni |  | O | [5 empty] | 206.3642 | -1.190064
La4Ba4Fe2Co6O24 | La | Ba |  | Fe | Co |  | O | [5 empty] | 114.5072 | -1.538378
La4Ba4Fe2Ni6O24 | La | Ba |  | Fe | Ni |  | O | [5 empty] | 189.6484 | -1.273702
La4Ba4Mn1Co7O24 | La | Ba |  | Mn | Co |  | O | [5 empty] | 111.9205 | -1.52318
La4Ba4Mn1Ni7O24 | La | Ba |  | Mn | Ni |  | O | [5 empty] | 213.4937 | -1.206343
La4Ba4Mn2Co6O24 | La | Ba |  | Mn | Co |  | O | [5 empty] | 114.4982 | -1.574775
La4Ba4Mn2Fe6O24 | La | Ba |  | Mn | Fe |  | O | [5 empty] | 845.3373 | -1.034937
La4Ba4Mn2Ni6O24 | La | Ba |  | Mn | Ni |  | O | [5 empty] | 201.3214 | -1.310735
La4Ba4Mn4Co4O24 | La | Ba |  | Mn | Co |  | O | [5 empty] | 103.7568 | -1.685417
La4Ba4Mn4Ni4O24 | La | Ba |  | Mn | Ni |  | O | [5 empty] | 154.4196 | -1.524997
La4Ba4Mn6Co2O24 | La | Ba |  | Mn | Co |  | O | [5 empty] | 123.2466 | -1.764626
La4Ba4Mn6Fe2O24 | La | Ba |  | Mn | Fe |  | O | [5 empty] | 83.04624 | -1.861597
La4Ba4Mn6Ni2O24 | La | Ba |  | Mn | Ni |  | O | [5 empty] | 118.2486 | -1.704382
La4Ba4Mn7Co1O24 | La | Ba |  | Mn | Co |  | O | [5 empty] | 98.11256 | -1.828746
La4Ba4Mn7Fe1O24 | La | Ba |  | Mn | Fe |  | O | [5 empty] | 87.04599 | -1.868197
La4Ba4Mn7Ni1O24 | La | Ba |  | Mn | Ni |  | O | [5 empty] | 103.1652 | -1.791072
La4Ba4Ni4Co4O24 | La | Ba |  | Ni | Co |  | O | [5 empty] | 177.3462 | -1.303471
La4Ba4Ni6Co2O24 | La | Ba |  | Ni | Co |  | O | [5 empty] | 237.0623 | -1.1937
La4Ba4Ni7Co1O24 | La | Ba |  | Ni | Co |  | O | [5 empty] | 236.338 | -1.143796
La4Ca4Co4Ni4O24 | La | Ca |  | Co | Ni |  | O | [5 empty] | 177.3178 | -1.344573
La4Ca4Co6Ni2O24 | La | Ca |  | Co | Ni |  | O | [5 empty] | 151.3561 | -1.42059
La4Ca4Co7Ni1O24 | La | Ca |  | Co | Ni |  | O | [5 empty] | 83.54955 | -1.513424
La4Ca4Fe1Co7O24 | La | Ca |  | Fe | Co |  | O | [5 empty] | 101.8879 | -1.556092
La4Ca4Fe1Ni7O24 | La | Ca |  | Fe | Ni |  | O | [5 empty] | 252.0011 | -1.230786
La4Ca4Fe2Co6O24 | La | Ca |  | Fe | Co |  | O | [5 empty] | 111.0263 | -1.582932
La4Ca4Fe2Ni6O24 | La | Ca |  | Fe | Ni |  | O | [5 empty] | 230.9176 | -1.312876
La4Ca4Mn1Co7O24 | La | Ca |  | Mn | Co |  | O | [5 empty] | 70.4379 | -1.605736
La4Ca4Mn1Ni7O24 | La | Ca |  | Mn | Ni |  | O | [5 empty] | 247.4742 | -1.2478
La4Ca4Mn2Co6O24 | La | Ca |  | Mn | Co |  | O | [5 empty] | 110.2091 | -1.620138
La4Ca4Mn2Ni6O24 | La | Ca |  | Mn | Ni |  | O | [5 empty] | 218.1373 | -1.350631
La4Ca4Mn4Co4O24 | La | Ca |  | Mn | Co |  | O | [5 empty] | 91.28476 | -1.733669
La4Ca4Mn4Ni4O24 | La | Ca |  | Mn | Ni |  | O | [5 empty] | 154.7076 | -1.561048
La4Ca4Mn6Co2O24 | La | Ca |  | Mn | Co |  | O | [5 empty] | 100.1174 | -1.819444
La4Ca4Mn6Fe2O24 | La | Ca |  | Mn | Fe |  | O | [5 empty] | 94.8376 | -1.894935
La4Ca4Mn6Ni2O24 | La | Ca |  | Mn | Ni |  | O | [5 empty] | 116.2787 | -1.745999
La4Ca4Mn7Co1O24 | La | Ca |  | Mn | Co |  | O | [5 empty] | 96.9268 | -1.863601
La4Ca4Mn7Fe1O24 | La | Ca |  | Mn | Fe |  | O | [5 empty] | 94.43351 | -1.9012
La4Ca4Mn7Ni1O24 | La | Ca |  | Mn | Ni |  | O | [5 empty] | 102.7946 | -1.831814
La4Ca4Ni4Co4O24 | La | Ca |  | Ni | Co |  | O | [5 empty] | 179.9993 | -1.341891
La4Ca4Ni6Co2O24 | La | Ca |  | Ni | Co |  | O | [5 empty] | 238.5223 | -1.233313
La4Ca4Ni7Co1O24 | La | Ca |  | Ni | Co |  | O | [5 empty] | 253.0199 | -1.193788
La4Dy4Co8O24 | La | Dy |  | Co |  |  | O | [5 empty] | 70.83577 | -1.828249
La4Dy4Cr8O24 | La | Dy |  | Cr |  |  | O | [5 empty] | 0 | -2.438388
La4Dy4Fe8O24 | La | Dy |  | Fe |  |  | O | [5 empty] | 0 | -2.184404
La4Dy4Ga8O24 | La | Dy |  | Ga |  |  | O | [5 empty] | 32.07827 | -2.360957
La4Dy4Mn8O24 | La | Dy |  | Mn |  |  | O | [5 empty] | 60.52191 | -2.203014
La4Dy4Ni8O24 | La | Dy |  | Ni |  |  | O | [5 empty] | 181.9108 | -1.516953
La4Dy4Sc8O24 | La | Dy |  | Sc |  |  | O | [5 empty] | 0 | -3.207796
La4Dy4Ti8O24 | La | Dy |  | Ti |  |  | O | [5 empty] | 60.68028 | -2.839429
La4Dy4V8O24 | La | Dy |  | V |  |  | O | [5 empty] | 45.433214 | -2.465112
La4Gd4Co8O24 | La | Gd |  | Co |  |  | O | [5 empty] | 0 | -2.194891
La4Gd4Cr8O24 | La | Gd |  | Cr |  |  | O | [5 empty] | 0 | -2.77598
La4Gd4Fe8O24 | La | Gd |  | Fe |  |  | O | [5 empty] | 0 | -2.530597
La4Gd4Ga8O24 | La | Gd |  | Ga |  |  | O | [5 empty] | 89.23565 | -2.272886
La4Gd4Mn8O24 | La | Gd |  | Mn |  |  | O | [5 empty] | 0 | -2.55748
La4Gd4Sc8O24 | La | Gd |  | Sc |  |  | O | [5 empty] | 29.653255 | -3.141748
La4Gd4Ti8O24 | La | Gd |  | Ti |  |  | O | [5 empty] | 34.1494 | -2.838896
La4Gd4V8O24 | La | Gd |  | V |  |  | O | [5 empty] | 0 | -2.872251
La4Ho4Co8O24 | La | Ho |  | Co |  |  | O | [5 empty] | 71.22676 | -1.833328
La4Ho4Cr8O24 | La | Ho |  | Cr |  |  | O | [5 empty] | 0 | -2.43957
La4Ho4Fe8O24 | La | Ho |  | Fe |  |  | O | [5 empty] | 0 | -2.185513
La4Ho4Ga8O24 | La | Ho |  | Ga |  |  | O | [5 empty] | 33.56831065 | -2.362066
La4Ho4Mn8O24 | La | Ho |  | Mn |  |  | O | [5 empty] | 65.03127 | -2.203564
La4Ho4Ni8O24 | La | Ho |  | Ni |  |  | O | [5 empty] | 189.6445 | -1.51469
La4Ho4Sc8O24 | La | Ho |  | Sc |  |  | O | [5 empty] | 0.9924906 | -3.2085
La4Ho4Ti8O24 | La | Ho |  | Ti |  |  | O | [5 empty] | 62.11081 | -2.840209
La4Ho4V8O24 | La | Ho |  | V |  |  | O | [5 empty] | 47.26926175 | -2.465478
La4Nd4Co8O24 | La | Nd |  | Co |  |  | O | [5 empty] | 41.17091 | -1.800258
La4Nd4Cr8O24 | La | Nd |  | Cr |  |  | O | [5 empty] | 0 | -2.406019
La4Nd4Fe8O24 | La | Nd |  | Fe |  |  | O | [5 empty] | 0 | -2.153237
La4Nd4Ga8O24 | La | Nd |  | Ga |  |  | O | [5 empty] | 15.44291 | -2.330161
La4Nd4Mn8O24 | La | Nd |  | Mn |  |  | O | [5 empty] | 40.83543 | -2.173961
La4Nd4Ni8O24 | La | Nd |  | Ni |  |  | O | [5 empty] | 133.5597 | -1.507649
La4Nd4Sc8O24 | La | Nd |  | Sc |  |  | O | [5 empty] | 0 | -3.180075
La4Nd4Ti8O24 | La | Nd |  | Ti |  |  | O | [5 empty] | 40.79732 | -2.81744
La4Sm4Co8O24 | La | Sm |  | Co |  |  | O | [5 empty] | 59.05468 | -1.802387
La4Sm4Cr8O24 | La | Sm |  | Cr |  |  | O | [5 empty] | 0 | -2.418494
La4Sm4Fe8O24 | La | Sm |  | Fe |  |  | O | [5 empty] | 0 | -2.165138
La4Sm4Ga8O24 | La | Sm |  | Ga |  |  | O | [5 empty] | 22.37155 | -2.341973
La4Sm4Mn8O24 | La | Sm |  | Mn |  |  | O | [5 empty] | 44.85052 | -2.183729
La4Sm4Ni8O24 | La | Sm |  | Ni |  |  | O | [5 empty] | 150.5082 | -1.510713
La4Sm4Sc8O24 | La | Sm |  | Sc |  |  | O | [5 empty] | 0 | -3.190757
La4Sm4Ti8O24 | La | Sm |  | Ti |  |  | O | [5 empty] | 50.8263675 | -2.822939
La4Sm4V8O24 | La | Sm |  | V |  |  | O | [5 empty] | 13.39023875 | -2.446016
La4Sr4Co4Ni4O24 | La | Sr |  | Co | Ni |  | O | [5 empty] | 136.4431 | -1.358389
La4Sr4Co6Ni2O24 | La | Sr |  | Co | Ni |  | O | [5 empty] | 97.37215 | -1.447515
La4Sr4Co7Ni1O24 | La | Sr |  | Co | Ni |  | O | [5 empty] | 79.32481 | -1.49059
La4Sr4Fe1Co7O24 | La | Sr |  | Fe | Co |  | O | [5 empty] | 71.0449 | -1.559876
La4Sr4Fe1Ni7O24 | La | Sr |  | Fe | Ni |  | O | [5 empty] | 191.4045 | -1.25003
La4Sr4Fe2Co6O24 | La | Sr |  | Fe | Co |  | O | [5 empty] | 78.90633 | -1.587994
La4Sr4Fe2Ni6O24 | La | Sr |  | Fe | Ni |  | O | [5 empty] | 173.7465 | -1.333255
La4Sr4Mn1Co7O24 | La | Sr |  | Mn | Co |  | O | [5 empty] | 68.4009 | -1.580714
La4Sr4Mn1Ni7O24 | La | Sr |  | Mn | Ni |  | O | [5 empty] | 204.5549 | -1.257334
La4Sr4Mn2Co6O24 | La | Sr |  | Mn | Co |  | O | [5 empty] | 55.94984 | -1.647338
La4Sr4Mn4Co4O24 | La | Sr |  | Mn | Co |  | O | [5 empty] | 54.6384 | -1.75414
La4Sr4Mn4Ni4O24 | La | Sr |  | Mn | Ni |  | O | [5 empty] | 117.7923 | -1.58257
La4Sr4Mn6Co2O24 | La | Sr |  | Mn | Co |  | O | [5 empty] | 59.52416 | -1.842329
La4Sr4Mn6Fe2O24 | La | Sr |  | Mn | Fe |  | O | [5 empty] | 45.29321 | -1.919326
La4Sr4Mn6Ni2O24 | La | Sr |  | Mn | Ni |  | O | [5 empty] | 83.15073 | -1.766398
La4Sr4Mn7Co1O24 | La | Sr |  | Mn | Co |  | O | [5 empty] | 60.28509 | -1.88707
La4Sr4Mn7Fe1O24 | La | Sr |  | Mn | Fe |  | O | [5 empty] | 53.12824 | -1.92561
La4Sr4Mn7Ni1O24 | La | Sr |  | Mn | Ni |  | O | [5 empty] | 69.2085 | -1.852759
La4Sr4Ni4Co4O24 | La | Sr |  | Ni | Co |  | O | [5 empty] | 132.2116 | -1.36262
La4Sr4Ni6Co2O24 | La | Sr |  | Ni | Co |  | O | [5 empty] | 178.5199 | -1.258504
La4Sr4Ni7Co1O24 | La | Sr |  | Ni | Co |  | O | [5 empty] | 193.5178 | -1.212928
La5Mn8Zn3O24 | La | Zn |  | Mn |  |  | O | [5 empty] | 145.9365 | -1.678777
La5Sr3Fe6Co2O24 | La | Sr |  | Fe | Co |  | O | [5 empty] | 47.08625 | -1.828527
La5Zn3Co8O24 | La | Zn |  | Co |  |  | O | [5 empty] | 181.6597 | -1.283283
La5Zn3Fe8O24 | La | Zn |  | Fe |  |  | O | [5 empty] | 176.1934 | -1.555184
La5Zn3Ni8O24 | La | Zn |  | Ni |  |  | O | [5 empty] | 304.2161 | -0.9495677
La6Dy2Co8O24 | La | Dy |  | Co |  |  | O | [5 empty] | 59.55211 | -1.822699
La6Dy2Fe8O24 | La | Dy |  | Fe |  |  | O | [5 empty] | 0 | -2.177126
La6Dy2Ga8O24 | La | Dy |  | Ga |  |  | O | [5 empty] | 25.36959 | -2.352538
La6Dy2Mn8O24 | La | Dy |  | Mn |  |  | O | [5 empty] | 53.84255 | -2.196951
La6Dy2Ni8O24 | La | Dy |  | Ni |  |  | O | [5 empty] | 157.3744 | -1.524657
La6Dy2Sc8O24 | La | Dy |  | Sc |  |  | O | [5 empty] | 0 | -3.204216
La6Dy2Ti8O24 | La | Dy |  | Ti |  |  | O | [5 empty] | 52.62964 | -2.841028
La6Dy2V8O24 | La | Dy |  | V |  |  | O | [5 empty] | 44.856381 | -2.460089
La6Gd2Co8O24 | La | Gd |  | Co |  |  | O | [5 empty] | 0 | -2.207748
La6Gd2Cr8O24 | La | Gd |  | Cr |  |  | O | [5 empty] | 0 | -2.781642
La6Gd2Fe8O24 | La | Gd |  | Fe |  |  | O | [5 empty] | 0 | -2.528815
La6Gd2Ga8O24 | La | Gd |  | Ga |  |  | O | [5 empty] | 85.96097 | -2.276457
La6Gd2Mn8O24 | La | Gd |  | Mn |  |  | O | [5 empty] | 0 | -2.56042
La6Gd2Ni8O24 | La | Gd |  | Ni |  |  | O | [5 empty] | 0 | -2.16258
La6Gd2Sc8O24 | La | Gd |  | Sc |  |  | O | [5 empty] | 30.22875 | -3.147375
La6Gd2Ti8O24 | La | Gd |  | Ti |  |  | O | [5 empty] | 34.51982 | -2.845606
La6Gd2V8O24 | La | Gd |  | V |  |  | O | [5 empty] | 0 | -2.872378
La6Hf2Mn6Zn2O24 | La | Zn |  | Mn | Hf |  | O | [5 empty] | 129.6766 | -2.149663
La6Hf2Zn2Co6O24 | La | Zn |  | Co | Hf |  | O | [5 empty] | 146.5949 | -1.873013
La6Hf2Zn2Fe6O24 | La | Zn |  | Fe | Hf |  | O | [5 empty] | 156.51523 | -2.064646
La6Hf2Zn2Ni6O24 | La | Zn |  | Ni | Hf |  | O | [5 empty] | 214.2529 | -1.647842
La6Ho2Cr8O24 | La | Ho |  | Cr |  |  | O | [5 empty] | 0 | -2.430118
La6Ho2Fe8O24 | La | Ho |  | Fe |  |  | O | [5 empty] | 0 | -2.173332
La6Ho2Ga8O24 | La | Ho |  | Ga |  |  | O | [5 empty] | 26.82825 | -2.35222
La6Ho2Mn8O24 | La | Ho |  | Mn |  |  | O | [5 empty] | 56.75173 | -2.196572
La6Ho2Ni8O24 | La | Ho |  | Ni |  |  | O | [5 empty] | 161.6159 | -1.52315
La6Ho2Sc8O24 | La | Ho |  | Sc |  |  | O | [5 empty] | 0 | -3.203908
La6Ho2Ti8O24 | La | Ho |  | Ti |  |  | O | [5 empty] | 55.37828 | -2.839385
La6Ho2V8O24 | La | Ho |  | V |  |  | O | [5 empty] | 47.61928 | -2.458427
La6Mn6Nb2Zn2O24 | La | Zn |  | Mn | Nb |  | O | [5 empty] | 106.5667 | -2.071447
La6Mn8Zn2O24 | La | Zn |  | Mn |  |  | O | [5 empty] | 94.57363 | -1.867919
La6Nb2Zn2Co6O24 | La | Zn |  | Co | Nb |  | O | [5 empty] | 143.14427 | -1.803925
La6Nb2Zn2Fe6O24 | La | Zn |  | Fe | Nb |  | O | [5 empty] | 110.462825 | -1.991988
La6Nb2Zn2Ni6O24 | La | Zn |  | Ni | Nb |  | O | [5 empty] | 185.1823 | -1.611722
La6Nd2Co8O24 | La | Nd |  | Co |  |  | O | [5 empty] | 33.91918 | -1.819504
La6Nd2Cr8O24 | La | Nd |  | Cr |  |  | O | [5 empty] | 0 | -2.418153
La6Nd2Fe8O24 | La | Nd |  | Fe |  |  | O | [5 empty] | 0 | -2.165612
La6Nd2Ga8O24 | La | Nd |  | Ga |  |  | O | [5 empty] | 12.63281 | -2.341675
La6Nd2Mn8O24 | La | Nd |  | Mn |  |  | O | [5 empty] | 40.25444 | -2.18617
La6Nd2Ni8O24 | La | Nd |  | Ni |  |  | O | [5 empty] | 131.3047 | -1.521898
La6Nd2Sc8O24 | La | Nd |  | Sc |  |  | O | [5 empty] | 0 | -3.193954
La6Nd2V8O24 | La | Nd |  | V |  |  | O | [5 empty] | 35.46209575 | -2.449305
La6Sm2Co8O24 | La | Sm |  | Co |  |  | O | [5 empty] | 43.19282 | -1.820237
La6Sm2Cr8O24 | La | Sm |  | Cr |  |  | O | [5 empty] | 0 | -2.423405
La6Sm2Fe8O24 | La | Sm |  | Fe |  |  | O | [5 empty] | 0 | -2.170609
La6Sm2Ga8O24 | La | Sm |  | Ga |  |  | O | [5 empty] | 17.33731 | -2.34644
La6Sm2Mn8O24 | La | Sm |  | Mn |  |  | O | [5 empty] | 43.48823 | -2.189827
La6Sm2Ni8O24 | La | Sm |  | Ni |  |  | O | [5 empty] | 140.1983 | -1.523011
La6Sm2Sc8O24 | La | Sm |  | Sc |  |  | O | [5 empty] | 0 | -3.198368
La6Sm2Ti8O24 | La | Sm |  | Ti |  |  | O | [5 empty] | 42.32481 | -2.838162
La6Sm2V8O24 | La | Sm |  | V |  |  | O | [5 empty] | 26.16952 | -2.453206
La6Ta2Mn6Zn2O24 | La | Zn |  | Mn | Ta |  | O | [5 empty] | 96.27921 | -2.135037
La6Ta2Zn2Co6O24 | La | Zn |  | Co | Ta |  | O | [5 empty] | 140.8765 | -1.864268
La6Ta2Zn2Fe6O24 | La | Zn |  | Fe | Ta |  | O | [5 empty] | 110.503751 | -2.048011
La6Ta2Zn2Ni6O24 | La | Zn |  | Ni | Ta |  | O | [5 empty] | 186.8358 | -1.668143
La6Ti2Mn6Zn2O24 | La | Zn |  | Mn | Ti |  | O | [5 empty] | 95.94694 | -2.116554
La6Ti2Zn2Co6O24 | La | Zn |  | Co | Ti |  | O | [5 empty] | 140.7915 | -1.824373
La6Ti2Zn2Fe6O24 | La | Zn |  | Fe | Ti |  | O | [5 empty] | 99.6718 | -2.060074
La6Ti2Zn2Ni6O24 | La | Zn |  | Ni | Ti |  | O | [5 empty] | 202.291 | -1.605361
La6Zn2Co8O24 | La | Zn |  | Co |  |  | O | [5 empty] | 121.2021 | -1.47742
La6Zn2Fe8O24 | La | Zn |  | Fe |  |  | O | [5 empty] | 120.5655 | -1.751436
La6Zn2Ni8O24 | La | Zn |  | Ni |  |  | O | [5 empty] | 241.9912 | -1.148931
La6Zr2Mn6Zn2O24 | La | Zn |  | Mn | Zr |  | O | [5 empty] | 95.34311 | -2.147318
La6Zr2Zn2Co6O24 | La | Zn |  | Co | Zr |  | O | [5 empty] | 114.1942 | -1.868735
La6Zr2Zn2Fe6O24 | La | Zn |  | Fe | Zr |  | O | [5 empty] | 120.1563 | -2.064326
La6Zr2Zn2Ni6O24 | La | Zn |  | Ni | Zr |  | O | [5 empty] | 200.0475 | -1.625369
La7Mn8Zn1O24 | La | Zn |  | Mn |  |  | O | [5 empty] | 64.76679 | -2.035505
La7Zn1Co8O24 | La | Zn |  | Co |  |  | O | [5 empty] | 73.7475 | -1.658273
La7Zn1Fe8O24 | La | Zn |  | Fe |  |  | O | [5 empty] | 79.88433 | -1.932741
La7Zn1Ni8O24 | La | Zn |  | Ni |  |  | O | [5 empty] | 188.1396 | -1.33992
La8Co1Ni7O24 | La |  |  | Co | Ni |  | O | [5 empty] | 108.9799 | -1.581245
La8Co2Ni6O24 | La |  |  | Co | Ni |  | O | [5 empty] | 86.40676 | -1.628846
La8Co4Ni4O24 | La |  |  | Co | Ni |  | O | [5 empty] | 55.71533 | -1.709593
La8Co6Ni2O24 | La |  |  | Co | Ni |  | O | [5 empty] | 47.01814 | -1.768345
La8Co7Ni1O24 | La |  |  | Co | Ni |  | O | [5 empty] | 48.91154 | -1.791479
La8Co8O24 | La |  |  | Co |  |  | O | [5 empty] | 25.83895 | -1.839579
La8Cr1Co7O24 | La |  |  | Cr | Co |  | O | [5 empty] | 34.47066 | -1.898585
La8Cr1Fe7O24 | La |  |  | Cr | Fe |  | O | [5 empty] | 0 | -2.214074
La8Cr1Ga7O24 | La |  |  | Cr | Ga |  | O | [5 empty] | 1.747132 | -2.364539
La8Cr1Ni7O24 | La |  |  | Cr | Ni |  | O | [5 empty] | 114.2473 | -1.643616
La8Cr2Co6O24 | La |  |  | Cr | Co |  | O | [5 empty] | 60.12311 | -1.94057
La8Cr2Fe6O24 | La |  |  | Cr | Fe |  | O | [5 empty] | 19.90148 | -2.196666
La8Cr2Ga6O24 | La |  |  | Cr | Ga |  | O | [5 empty] | 0 | -2.374714
La8Cr2Ni6O24 | La |  |  | Cr | Ni |  | O | [5 empty] | 95.76368 | -1.754764
La8Cr4Co4O24 | La |  |  | Cr | Co |  | O | [5 empty] | 0 | -2.140551
La8Cr4Fe4O24 | La |  |  | Cr | Fe |  | O | [5 empty] | 0 | -2.319501
La8Cr4Ni4O24 | La |  |  | Cr | Ni |  | O | [5 empty] | 0 | -2.05055
La8Cr6Co2O24 | La |  |  | Cr | Co |  | O | [5 empty] | 0 | -2.284171
La8Cr6Fe2O24 | La |  |  | Cr | Fe |  | O | [5 empty] | 0 | -2.37553
La8Cr6Ni2O24 | La |  |  | Cr | Ni |  | O | [5 empty] | 0 | -2.222467
La8Cr7Co1O24 | La |  |  | Cr | Co |  | O | [5 empty] | 0 | -2.35961
La8Cr7Fe1O24 | La |  |  | Cr | Fe |  | O | [5 empty] | 0 | -2.403666
La8Cr7Ni1O24 | La |  |  | Cr | Ni |  | O | [5 empty] | 0 | -2.335208
La8Cr8O24 | La |  |  | Cr |  |  | O | [5 empty] | 0 | -2.431086
La8Fe1Co7O24 | La |  |  | Fe | Co |  | O | [5 empty] | 40.91463 | -1.860482
La8Fe1Ni7O24 | La |  |  | Fe | Ni |  | O | [5 empty] | 115.2003 | -1.611004
La8Fe2Co6O24 | La |  |  | Fe | Co |  | O | [5 empty] | 39.33157 | -1.898045
La8Fe2Ni6O24 | La |  |  | Fe | Ni |  | O | [5 empty] | 102.5144 | -1.684696
La8Fe4Co4O24 | La |  |  | Fe | Co |  | O | [5 empty] | 1.920943 | -2.007413
La8Fe4Ni4O24 | La |  |  | Fe | Ni |  | O | [5 empty] | 0 | -1.911434
La8Fe6Co2O24 | La |  |  | Fe | Co |  | O | [5 empty] | 0 | -2.106539
La8Fe6Ni2O24 | La |  |  | Fe | Ni |  | O | [5 empty] | 0 | -2.048283
La8Fe7Co1O24 | La |  |  | Fe | Co |  | O | [5 empty] | 0 | -2.14209
La8Fe7Ni1O24 | La |  |  | Fe | Ni |  | O | [5 empty] | 0 | -2.117692
La8Fe8O24 | La |  |  | Fe |  |  | O | [5 empty] | 0 | -2.178901
La8Ga4Co4O24 | La |  |  | Ga | Co |  | O | [5 empty] | 26.31848 | -2.108014
La8Ga4Fe4O24 | La |  |  | Ga | Fe |  | O | [5 empty] | 0 | -2.276336
La8Ga4Ni4O24 | La |  |  | Ga | Ni |  | O | [5 empty] | 67.0851 | -1.967137
La8Ga6Co2O24 | La |  |  | Ga | Co |  | O | [5 empty] | 16.57506 | -2.23086
La8Ga6Fe2O24 | La |  |  | Ga | Fe |  | O | [5 empty] | 0 | -2.315935
La8Ga6Ni2O24 | La |  |  | Ga | Ni |  | O | [5 empty] | 40.61873 | -2.160009
La8Ga7Co1O24 | La |  |  | Ga | Co |  | O | [5 empty] | 11.84797 | -2.292139
La8Ga7Fe1O24 | La |  |  | Ga | Fe |  | O | [5 empty] | 0 | -2.335473
La8Ga7Ni1O24 | La |  |  | Ga | Ni |  | O | [5 empty] | 25.1748 | -2.257032
La8Ga8O24 | La |  |  | Ga |  |  | O | [5 empty] | 6.371386 | -2.354167
La8Mg1Co7O24 | La |  |  | Mg | Co |  | O | [5 empty] | 0 | -2.268157
La8Mg1Cr7O24 | La |  |  | Mg | Cr |  | O | [5 empty] | 0 | -2.828368
La8Mg1Fe7O24 | La |  |  | Mg | Fe |  | O | [5 empty] | 0 | -2.625086
La8Mg1Ga7O24 | La |  |  | Mg | Ga |  | O | [5 empty] | 34.94084 | -2.354875
La8Mg1Mn7O24 | La |  |  | Mg | Mn |  | O | [5 empty] | 0 | -2.596978
La8Mg1Ni7O24 | La |  |  | Mg | Ni |  | O | [5 empty] | 0 | -2.222312
La8Mg1Sc7O24 | La |  |  | Mg | Sc |  | O | [5 empty] | 5.056256 | -3.095743
La8Mg1Ti7O24 | La |  |  | Mg | Ti |  | O | [5 empty] | 25.722252 | -2.871166
La8Mg1V7O24 | La |  |  | Mg | V |  | O | [5 empty] | 0 | -2.876465
La8Mg2Co6O24 | La |  |  | Mg | Co |  | O | [5 empty] | 0 | -2.310446
La8Mg2Cr6O24 | La |  |  | Mg | Cr |  | O | [5 empty] | 0 | -2.811684
La8Mg2Fe6O24 | La |  |  | Mg | Fe |  | O | [5 empty] | 0 | -2.626363
La8Mg2Ga6O24 | La |  |  | Mg | Ga |  | O | [5 empty] | 60.3606 | -2.354694
La8Mg2Mn6O24 | La |  |  | Mg | Mn |  | O | [5 empty] | 0 | -2.625654
La8Mg2Ni6O24 | La |  |  | Mg | Ni |  | O | [5 empty] | 0 | -2.265586
La8Mg2Sc6O24 | La |  |  | Mg | Sc |  | O | [5 empty] | 34.36902 | -2.983423
La8Mg2Ti6O24 | La |  |  | Mg | Ti |  | O | [5 empty] | 24.13350925 | -2.882436
La8Mg2V6O24 | La |  |  | Mg | V |  | O | [5 empty] | 0 | -2.862613
La8Mg4Co4O24 | La |  |  | Mg | Co |  | O | [5 empty] | 0 | -2.38544
La8Mg4Cr4O24 | La |  |  | Mg | Cr |  | O | [5 empty] | 0 | -2.768166
La8Mg4Fe4O24 | La |  |  | Mg | Fe |  | O | [5 empty] | 0 | -2.63248
La8Mg4Ga4O24 | La |  |  | Mg | Ga |  | O | [5 empty] | 108.2247 | -2.353271
La8Mg4Mn4O24 | La |  |  | Mg | Mn |  | O | [5 empty] | 0 | -2.657694
La8Mg4Ni4O24 | La |  |  | Mg | Ni |  | O | [5 empty] | 0 | -2.349057
La8Mg4Sc4O24 | La |  |  | Mg | Sc |  | O | [5 empty] | 89.91354 | -2.761862
La8Mg4Ti4O24 | La |  |  | Mg | Ti |  | O | [5 empty] | 22.18427375 | -2.903747
La8Mg4V4O24 | La |  |  | Mg | V |  | O | [5 empty] | 0 | -2.83606
La8Mn1Co7O24 | La |  |  | Mn | Co |  | O | [5 empty] | 27.99264 | -1.891598
La8Mn1Cr7O24 | La |  |  | Mn | Cr |  | O | [5 empty] | 0 | -2.403381
La8Mn1Fe7O24 | La |  |  | Mn | Fe |  | O | [5 empty] | 0 | -2.18501
La8Mn1Ga7O24 | La |  |  | Mn | Ga |  | O | [5 empty] | 33.43611 | -2.311791
La8Mn1Ni7O24 | La |  |  | Mn | Ni |  | O | [5 empty] | 100.457 | -1.636347
La8Mn1V7O24 | La |  |  | Mn | V |  | O | [5 empty] | 86.88965 | -2.384837
La8Mn2Co6O24 | La |  |  | Mn | Co |  | O | [5 empty] | 29.94908 | -1.943815
La8Mn2Cr6O24 | La |  |  | Mn | Cr |  | O | [5 empty] | 0 | -2.377243
La8Mn2Fe6O24 | La |  |  | Mn | Fe |  | O | [5 empty] | 27.03044 | -2.14742
La8Mn2Ga6O24 | La |  |  | Mn | Ga |  | O | [5 empty] | 7.745588 | -2.322171
La8Mn2Ni6O24 | La |  |  | Mn | Ni |  | O | [5 empty] | 69.26939 | -1.739142
La8Mn2V6O24 | La |  |  | Mn | V |  | O | [5 empty] | 36.17951 | -2.407928
La8Mn4Co4O24 | La |  |  | Mn | Co |  | O | [5 empty] | 26.70221 | -2.055408
La8Mn4Cr4O24 | La |  |  | Mn | Cr |  | O | [5 empty] | 0 | -2.331427
La8Mn4Fe4O24 | La |  |  | Mn | Fe |  | O | [5 empty] | 0 | -2.213869
La8Mn4Ga4O24 | La |  |  | Mn | Ga |  | O | [5 empty] | 0 | -2.39353
La8Mn4Ni4O24 | La |  |  | Mn | Ni |  | O | [5 empty] | 0.4420737 | -1.951183
La8Mn4V4O24 | La |  |  | Mn | V |  | O | [5 empty] | 73.39522 | -2.315473
La8Mn6Co2O24 | La |  |  | Mn | Co |  | O | [5 empty] | 48.99433 | -2.111087
La8Mn6Cr2O24 | La |  |  | Mn | Cr |  | O | [5 empty] | 49.84774 | -2.230321
La8Mn6Fe2O24 | La |  |  | Mn | Fe |  | O | [5 empty] | 43.99569 | -2.172856
La8Mn6Ni2O24 | La |  |  | Mn | Ni |  | O | [5 empty] | 19.20476 | -2.075633
La8Mn7Co1O24 | La |  |  | Mn | Co |  | O | [5 empty] | 36.50751 | -2.162559
La8Mn7Cr1O24 | La |  |  | Mn | Cr |  | O | [5 empty] | 43.12522 | -2.215985
La8Mn7Fe1O24 | La |  |  | Mn | Fe |  | O | [5 empty] | 40.26469 | -2.187187
La8Mn7Ni1O24 | La |  |  | Mn | Ni |  | O | [5 empty] | 31.34335 | -2.135102
La8Mn8O24 | La |  |  | Mn |  |  | O | [5 empty] | 39.22645 | -2.198825
La8Ni8O24 | La |  |  | Ni |  |  | O | [5 empty] | 128.936 | -1.536262
La8Sc4Co4O24 | La |  |  | Sc | Co |  | O | [5 empty] | 0 | -2.525179
La8Sc4Cr4O24 | La |  |  | Sc | Cr |  | O | [5 empty] | 0 | -2.822543
La8Sc4Fe4O24 | La |  |  | Sc | Fe |  | O | [5 empty] | 0 | -2.69906
La8Sc4Mn4O24 | La |  |  | Sc | Mn |  | O | [5 empty] | 0 | -2.718608
La8Sc4Ni4O24 | La |  |  | Sc | Ni |  | O | [5 empty] | 44.41847 | -2.380084
La8Sc6Co2O24 | La |  |  | Sc | Co |  | O | [5 empty] | 0 | -2.863781
La8Sc6Cr2O24 | La |  |  | Sc | Cr |  | O | [5 empty] | 0 | -3.012704
La8Sc6Fe2O24 | La |  |  | Sc | Fe |  | O | [5 empty] | 0 | -2.952516
La8Sc6Mn2O24 | La |  |  | Sc | Mn |  | O | [5 empty] | 0 | -2.958589
La8Sc6Ni2O24 | La |  |  | Sc | Ni |  | O | [5 empty] | 16.20436 | -2.78795
La8Sc7Co1O24 | La |  |  | Sc | Co |  | O | [5 empty] | 0 | -3.035704
La8Sc7Cr1O24 | La |  |  | Sc | Cr |  | O | [5 empty] | 0 | -3.109946
La8Sc7Fe1O24 | La |  |  | Sc | Fe |  | O | [5 empty] | 0 | -3.080373
La8Sc7Mn1O24 | La |  |  | Sc | Mn |  | O | [5 empty] | 9.52352 | -3.056064
La8Sc7Ni1O24 | La |  |  | Sc | Ni |  | O | [5 empty] | 0 | -2.998827
La8Sc8O24 | La |  |  | Sc |  |  | O | [5 empty] | 0 | -3.208486
La8Ti4Co4O24 | La |  |  | Ti | Co |  | O | [5 empty] | 23.94141725 | -2.553876
La8Ti4Cr4O24 | La |  |  | Ti | Cr |  | O | [5 empty] | 62.94422 | -2.641767
La8Ti4Fe4O24 | La |  |  | Ti | Fe |  | O | [5 empty] | 28.81237225 | -2.616755
La8Ti4Mn4O24 | La |  |  | Ti | Mn |  | O | [5 empty] | 37.34883 | -2.674542
La8Ti4Ni4O24 | La |  |  | Ti | Ni |  | O | [5 empty] | 39.83120675 | -2.458827
La8Ti6Co2O24 | La |  |  | Ti | Co |  | O | [5 empty] | 141.4705 | -2.712338
La8Ti6Cr2O24 | La |  |  | Ti | Cr |  | O | [5 empty] | 117.1258 | -2.736682
La8Ti6Fe2O24 | La |  |  | Ti | Fe |  | O | [5 empty] | 118.543 | -2.735265
La8Ti6Mn2O24 | La |  |  | Ti | Mn |  | O | [5 empty] | 95.52052 | -2.758288
La8Ti6Ni2O24 | La |  |  | Ti | Ni |  | O | [5 empty] | 208.9891 | -2.644819
La8Ti7Co1O24 | La |  |  | Ti | Co |  | O | [5 empty] | 88.3803 | -2.786781561
La8Ti7Cr1O24 | La |  |  | Ti | Cr |  | O | [5 empty] | 74.74687 | -2.796753
La8Ti7Fe1O24 | La |  |  | Ti | Fe |  | O | [5 empty] | 79.23258 | -2.796416
La8Ti7Mn1O24 | La |  |  | Ti | Mn |  | O | [5 empty] | 65.35571 | -2.808461
La8Ti7Ni1O24 | La |  |  | Ti | Ni |  | O | [5 empty] | 122.0387 | -2.760367
La8Ti8O24 | La |  |  | Ti |  |  | O | [5 empty] | 30.17024475 | -2.857037
La8V4Co4O24 | La |  |  | V | Co |  | O | [5 empty] | 31.378064 | -2.233303
La8V4Cr4O24 | La |  |  | V | Cr |  | O | [5 empty] | 49.15732575 | -2.403775
La8V4Fe4O24 | La |  |  | V | Fe |  | O | [5 empty] | 28.2257425 | -2.298072
La8V4Ni4O24 | La |  |  | V | Ni |  | O | [5 empty] | 104.542615 | -2.120559
La8V6Co2O24 | La |  |  | V | Co |  | O | [5 empty] | 61.2137 | -2.329756
La8V6Cr2O24 | La |  |  | V | Cr |  | O | [5 empty] | 48.57119 | -2.427568
La8V6Fe2O24 | La |  |  | V | Fe |  | O | [5 empty] | 35.15839525 | -2.377664
La8V6Ni2O24 | La |  |  | V | Ni |  | O | [5 empty] | 117.7145 | -2.273256
La8V7Co1O24 | La |  |  | V | Co |  | O | [5 empty] | 57.4995 | -2.387659
La8V7Cr1O24 | La |  |  | V | Cr |  | O | [5 empty] | 36.68524 | -2.451057
La8V7Fe1O24 | La |  |  | V | Fe |  | O | [5 empty] | 35.12322 | -2.420961
La8V7Ni1O24 | La |  |  | V | Ni |  | O | [5 empty] | 73.00164 | -2.372156
La8V8O24 | La |  |  | V |  |  | O | [5 empty] | 36.257048 | -2.463089
Mg8Fe8O24 | Mg |  |  | Fe |  |  | O | [5 empty] | 636.3393 | -0.8987992
Nd2Y6Co8O24 | Nd | Y |  | Co |  |  | O | [5 empty] | 54.15149 | -1.833548
Nd2Y6Cr8O24 | Nd | Y |  | Cr |  |  | O | [5 empty] | 26.35395975 | -2.372192
Nd2Y6Fe8O24 | Nd | Y |  | Fe |  |  | O | [5 empty] | 31.76337 | -2.10875
Nd2Y6Ga8O24 | Nd | Y |  | Ga |  |  | O | [5 empty] | 76.84372 | -2.29469
Nd2Y6Mn8O24 | Nd | Y |  | Mn |  |  | O | [5 empty] | 43.82196 | -2.201372
Nd2Y6Ni8O24 | Nd | Y |  | Ni |  |  | O | [5 empty] | 82.62025 | -1.604858
Nd2Y6Sc8O24 | Nd | Y |  | Sc |  |  | O | [5 empty] | 31.50426 | -3.149843
Nd2Y6Ti8O24 | Nd | Y |  | Ti |  |  | O | [5 empty] | 45.06238 | -2.829014
Nd2Y6V8O24 | Nd | Y |  | V |  |  | O | [5 empty] | 0 | -2.503507
Nd4Y4Co8O24 | Nd | Y |  | Co |  |  | O | [5 empty] | 45.40437 | -1.818875
Nd4Y4Cr8O24 | Nd | Y |  | Cr |  |  | O | [5 empty] | 33.885364 | -2.350933
Nd4Y4Fe8O24 | Nd | Y |  | Fe |  |  | O | [5 empty] | 38.65176325 | -2.089292
Nd4Y4Ga8O24 | Nd | Y |  | Ga |  |  | O | [5 empty] | 79.0798 | -2.274775
Nd4Y4Mn8O24 | Nd | Y |  | Mn |  |  | O | [5 empty] | 45.03778 | -2.182272
Nd4Y4Ni8O24 | Nd | Y |  | Ni |  |  | O | [5 empty] | 73.30237 | -1.590756
Nd4Y4Sc8O24 | Nd | Y |  | Sc |  |  | O | [5 empty] | 30.74581 | -3.132933
Nd4Y4Ti8O24 | Nd | Y |  | Ti |  |  | O | [5 empty] | 46.69821725 | -2.812442
Nd4Y4V8O24 | Nd | Y |  | V |  |  | O | [5 empty] | 0 | -2.489659
Nd8Fe8O24 | Nd |  |  | Fe |  |  | O | [5 empty] | 209.8692985 | -1.892935
Pr4Ba4Co4Ni4O24 | Pr | Ba |  | Co | Ni |  | O | [5 empty] | 169.6251 | -1.275689
Pr4Ba4Co6Ni2O24 | Pr | Ba |  | Co | Ni |  | O | [5 empty] | 163.7992 | -1.33157
Pr4Ba4Co7Ni1O24 | Pr | Ba |  | Co | Ni |  | O | [5 empty] | 139.0136 | -1.381383
Pr4Ba4Fe1Co7O24 | Pr | Ba |  | Fe | Co |  | O | [5 empty] | 131.7615 | -1.450185
Pr4Ba4Fe1Ni7O24 | Pr | Ba |  | Fe | Ni |  | O | [5 empty] | 221.0559 | -1.140568
Pr4Ba4Fe2Co6O24 | Pr | Ba |  | Fe | Co |  | O | [5 empty] | 130.3472 | -1.488122
Pr4Ba4Fe2Ni6O24 | Pr | Ba |  | Fe | Ni |  | O | [5 empty] | 204.0466 | -1.223801
Pr4Ba4Mn1Co7O24 | Pr | Ba |  | Mn | Co |  | O | [5 empty] | 124.4779 | -1.470897
Pr4Ba4Mn1Ni7O24 | Pr | Ba |  | Mn | Ni |  | O | [5 empty] | 227.8787 | -1.157153
Pr4Ba4Mn2Co6O24 | Pr | Ba |  | Mn | Co |  | O | [5 empty] | 122.7726 | -1.522553
Pr4Ba4Mn2Fe6O24 | Pr | Ba |  | Mn | Fe |  | O | [5 empty] | 857.2317 | -0.9897134
Pr4Ba4Mn2Ni6O24 | Pr | Ba |  | Mn | Ni |  | O | [5 empty] | 232.6998 | -1.24432
Pr4Ba4Mn4Co4O24 | Pr | Ba |  | Mn | Co |  | O | [5 empty] | 100.208 | -1.643816
Pr4Ba4Mn4Ni4O24 | Pr | Ba |  | Mn | Ni |  | O | [5 empty] | 169.5733 | -1.474341
Pr4Ba4Mn6Co2O24 | Pr | Ba |  | Mn | Co |  | O | [5 empty] | 122.6777 | -1.716424
Pr4Ba4Mn6Fe2O24 | Pr | Ba |  | Mn | Fe |  | O | [5 empty] | 101.7681 | -1.810378
Pr4Ba4Mn6Ni2O24 | Pr | Ba |  | Mn | Ni |  | O | [5 empty] | 135.3908 | -1.653656
Pr4Ba4Mn7Co1O24 | Pr | Ba |  | Mn | Co |  | O | [5 empty] | 100.8649 | -1.785775
Pr4Ba4Mn7Fe1O24 | Pr | Ba |  | Mn | Fe |  | O | [5 empty] | 106.2204 | -1.816942
Pr4Ba4Mn7Ni1O24 | Pr | Ba |  | Mn | Ni |  | O | [5 empty] | 121.429 | -1.740184
Pr4Ba4Ni4Co4O24 | Pr | Ba |  | Ni | Co |  | O | [5 empty] | 191.5124 | -1.253802
Pr4Ba4Ni6Co2O24 | Pr | Ba |  | Ni | Co |  | O | [5 empty] | 262.8963 | -1.132363
Pr4Ba4Ni7Co1O24 | Pr | Ba |  | Ni | Co |  | O | [5 empty] | 250.5793 | -1.09475
Pr4Ca4Co4Ni4O24 | Pr | Ca |  | Co | Ni |  | O | [5 empty] | 184.5165 | -1.301871
Pr4Ca4Co6Ni2O24 | Pr | Ca |  | Co | Ni |  | O | [5 empty] | 161.2934 | -1.37515
Pr4Ca4Co7Ni1O24 | Pr | Ca |  | Co | Ni |  | O | [5 empty] | 135.1648 | -1.426306
Pr4Ca4Fe1Co7O24 | Pr | Ca |  | Fe | Co |  | O | [5 empty] | 59.85114 | -1.563169
Pr4Ca4Fe1Ni7O24 | Pr | Ca |  | Fe | Ni |  | O | [5 empty] | 258.64 | -1.189188
Pr4Ca4Fe2Co6O24 | Pr | Ca |  | Fe | Co |  | O | [5 empty] | 129.3191 | -1.530224
Pr4Ca4Fe2Ni6O24 | Pr | Ca |  | Fe | Ni |  | O | [5 empty] | 238.9882 | -1.270389
Pr4Ca4Mn1Co7O24 | Pr | Ca |  | Mn | Co |  | O | [5 empty] | 70.82209 | -1.563393
Pr4Ca4Mn1Ni7O24 | Pr | Ca |  | Mn | Ni |  | O | [5 empty] | 252.6115 | -1.20641
Pr4Ca4Mn2Co6O24 | Pr | Ca |  | Mn | Co |  | O | [5 empty] | 96.99151 | -1.58494
Pr4Ca4Mn2Ni6O24 | Pr | Ca |  | Mn | Ni |  | O | [5 empty] | 223.3078 | -1.308458
Pr4Ca4Mn4Co4O24 | Pr | Ca |  | Mn | Co |  | O | [5 empty] | 88.47736 | -1.688887
Pr4Ca4Mn4Ni4O24 | Pr | Ca |  | Mn | Ni |  | O | [5 empty] | 160.234 | -1.517021
Pr4Ca4Mn6Co2O24 | Pr | Ca |  | Mn | Co |  | O | [5 empty] | 98.39446 | -1.774404
Pr4Ca4Mn6Fe2O24 | Pr | Ca |  | Mn | Fe |  | O | [5 empty] | 95.45473 | -1.849562
Pr4Ca4Mn6Ni2O24 | Pr | Ca |  | Mn | Ni |  | O | [5 empty] | 121.1274 | -1.701616
Pr4Ca4Mn7Co1O24 | Pr | Ca |  | Mn | Co |  | O | [5 empty] | 103.4561 | -1.817059
Pr4Ca4Mn7Fe1O24 | Pr | Ca |  | Mn | Fe |  | O | [5 empty] | 100.7636 | -1.855861
Pr4Ca4Mn7Ni1O24 | Pr | Ca |  | Mn | Ni |  | O | [5 empty] | 108.426 | -1.787061
Pr4Ca4Ni4Co4O24 | Pr | Ca |  | Ni | Co |  | O | [5 empty] | 186.7178 | -1.29967
Pr4Ca4Ni6Co2O24 | Pr | Ca |  | Ni | Co |  | O | [5 empty] | 245.489 | -1.190844
Pr4Ca4Ni7Co1O24 | Pr | Ca |  | Ni | Co |  | O | [5 empty] | 259.2166 | -1.152089
Pr4Dy4Co8O24 | Pr | Dy |  | Co |  |  | O | [5 empty] | 50.83923 | -1.812743
Pr4Dy4Cr8O24 | Pr | Dy |  | Cr |  |  | O | [5 empty] | 9.106651 | -2.342747
Pr4Dy4Fe8O24 | Pr | Dy |  | Fe |  |  | O | [5 empty] | 51.31971375 | -2.081838
Pr4Dy4Ga8O24 | Pr | Dy |  | Ga |  |  | O | [5 empty] | 90.00434745 | -2.264112
Pr4Dy4Mn8O24 | Pr | Dy |  | Mn |  |  | O | [5 empty] | 56.73303 | -2.175138
Pr4Dy4Ni8O24 | Pr | Dy |  | Ni |  |  | O | [5 empty] | 150.563 | -1.512799
Pr4Dy4Sc8O24 | Pr | Dy |  | Sc |  |  | O | [5 empty] | 43.12873 | -3.123076
Pr4Dy4Ti8O24 | Pr | Dy |  | Ti |  |  | O | [5 empty] | 95.22684 | -2.754344
Pr4Dy4V8O24 | Pr | Dy |  | V |  |  | O | [5 empty] | 6.890128 | -2.432189
Pr4Gd4Co8O24 | Pr | Gd |  | Co |  |  | O | [5 empty] | 0 | -2.01836
Pr4Gd4Cr8O24 | Pr | Gd |  | Cr |  |  | O | [5 empty] | 0 | -2.744937
Pr4Gd4Fe8O24 | Pr | Gd |  | Fe |  |  | O | [5 empty] | 0 | -2.497582
Pr4Gd4Ga8O24 | Pr | Gd |  | Ga |  |  | O | [5 empty] | 78.35023 | -2.244852
Pr4Gd4Mn8O24 | Pr | Gd |  | Mn |  |  | O | [5 empty] | 0 | -2.531133
Pr4Gd4Ni8O24 | Pr | Gd |  | Ni |  |  | O | [5 empty] | 0 | -2.133295
Pr4Gd4Sc8O24 | Pr | Gd |  | Sc |  |  | O | [5 empty] | 26.50926775 | -3.108868
Pr4Gd4Ti8O24 | Pr | Gd |  | Ti |  |  | O | [5 empty] | 55.01006 | -2.765386
Pr4Gd4V8O24 | Pr | Gd |  | V |  |  | O | [5 empty] | 0 | -2.802416
Pr4Ho4Co8O24 | Pr | Ho |  | Co |  |  | O | [5 empty] | 57.38221 | -1.81167
Pr4Ho4Cr8O24 | Pr | Ho |  | Cr |  |  | O | [5 empty] | 10.51108275 | -2.344134
Pr4Ho4Fe8O24 | Pr | Ho |  | Fe |  |  | O | [5 empty] | 52.52667425 | -2.083113
Pr4Ho4Ga8O24 | Pr | Ho |  | Ga |  |  | O | [5 empty] | 91.38114 | -2.265335
Pr4Ho4Mn8O24 | Pr | Ho |  | Mn |  |  | O | [5 empty] | 60.86289 | -2.176068
Pr4Ho4Ni8O24 | Pr | Ho |  | Ni |  |  | O | [5 empty] | 154.6975 | -1.514134
Pr4Ho4Sc8O24 | Pr | Ho |  | Sc |  |  | O | [5 empty] | 49.5815 | -3.123888
Pr4Ho4Ti8O24 | Pr | Ho |  | Ti |  |  | O | [5 empty] | 103.2663285 | -2.751774
Pr4Ho4V8O24 | Pr | Ho |  | V |  |  | O | [5 empty] | 7.055925 | -2.434225
Pr4Nd4Co8O24 | Pr | Nd |  | Co |  |  | O | [5 empty] | 25.30311 | -1.780623
Pr4Nd4Cr8O24 | Pr | Nd |  | Cr |  |  | O | [5 empty] | 1.40097275 | -2.30915
Pr4Nd4Fe8O24 | Pr | Nd |  | Fe |  |  | O | [5 empty] | 44.92360775 | -2.049774
Pr4Nd4Ga8O24 | Pr | Nd |  | Ga |  |  | O | [5 empty] | 74.56374 | -2.232122
Pr4Nd4Mn8O24 | Pr | Nd |  | Mn |  |  | O | [5 empty] | 39.6933 | -2.143438
Pr4Nd4Ni8O24 | Pr | Nd |  | Ni |  |  | O | [5 empty] | 124.7299 | -1.480976
Pr4Nd4Sc8O24 | Pr | Nd |  | Sc |  |  | O | [5 empty] | 25.08521475 | -3.094965
Pr4Nd4Ti8O24 | Pr | Nd |  | Ti |  |  | O | [5 empty] | 54.82773 | -2.750761
Pr4Nd4V8O24 | Pr | Nd |  | V |  |  | O | [5 empty] | 23.21181 | -2.37551
Pr4Sm4Co8O24 | Pr | Sm |  | Co |  |  | O | [5 empty] | 35.07689 | -1.790862
Pr4Sm4Cr8O24 | Pr | Sm |  | Cr |  |  | O | [5 empty] | 0 | -2.320203
Pr4Sm4Fe8O24 | Pr | Sm |  | Fe |  |  | O | [5 empty] | 48.18377975 | -2.060147
Pr4Sm4Ga8O24 | Pr | Sm |  | Ga |  |  | O | [5 empty] | 82.92663 | -2.242499
Pr4Sm4Mn8O24 | Pr | Sm |  | Mn |  |  | O | [5 empty] | 42.81588 | -2.154099
Pr4Sm4Ni8O24 | Pr | Sm |  | Ni |  |  | O | [5 empty] | 134.6716 | -1.491046
Pr4Sm4Sc8O24 | Pr | Sm |  | Sc |  |  | O | [5 empty] | 28.58352225 | -3.103872
Pr4Sm4Ti8O24 | Pr | Sm |  | Ti |  |  | O | [5 empty] | 70.13978 | -2.750977
Pr4Sm4V8O24 | Pr | Sm |  | V |  |  | O | [5 empty] | 9.364902 | -2.378575
Pr4Sr4Co4Ni4O24 | Pr | Sr |  | Co | Ni |  | O | [5 empty] | 139.928 | -1.319401
Pr4Sr4Co6Ni2O24 | Pr | Sr |  | Co | Ni |  | O | [5 empty] | 118.3141 | -1.39107
Pr4Sr4Co7Ni1O24 | Pr | Sr |  | Co | Ni |  | O | [5 empty] | 89.54726 | -1.444865
Pr4Sr4Fe1Co7O24 | Pr | Sr |  | Fe | Co |  | O | [5 empty] | 85.49364 | -1.510468
Pr4Sr4Fe1Ni7O24 | Pr | Sr |  | Fe | Ni |  | O | [5 empty] | 200.7605 | -1.205171
Pr4Sr4Fe2Co6O24 | Pr | Sr |  | Fe | Co |  | O | [5 empty] | 84.93487 | -1.547549
Pr4Sr4Fe2Ni6O24 | Pr | Sr |  | Fe | Ni |  | O | [5 empty] | 183.573 | -1.287926
Pr4Sr4Mn1Co7O24 | Pr | Sr |  | Mn | Co |  | O | [5 empty] | 79.98595 | -1.532199
Pr4Sr4Mn1Ni7O24 | Pr | Sr |  | Mn | Ni |  | O | [5 empty] | 204.5421 | -1.221844
Pr4Sr4Mn2Co6O24 | Pr | Sr |  | Mn | Co |  | O | [5 empty] | 65.64423 | -1.599286
Pr4Sr4Mn4Co4O24 | Pr | Sr |  | Mn | Co |  | O | [5 empty] | 54.15877 | -1.707336
Pr4Sr4Mn4Ni4O24 | Pr | Sr |  | Mn | Ni |  | O | [5 empty] | 125.5711 | -1.535814
Pr4Sr4Mn6Co2O24 | Pr | Sr |  | Mn | Co |  | O | [5 empty] | 64.55572 | -1.792017
Pr4Sr4Mn6Fe2O24 | Pr | Sr |  | Mn | Fe |  | O | [5 empty] | 56.85261 | -1.871804
Pr4Sr4Mn6Ni2O24 | Pr | Sr |  | Mn | Ni |  | O | [5 empty] | 86.83016 | -1.719687
Pr4Sr4Mn7Co1O24 | Pr | Sr |  | Mn | Co |  | O | [5 empty] | 64.02417 | -1.839687
Pr4Sr4Mn7Fe1O24 | Pr | Sr |  | Mn | Fe |  | O | [5 empty] | 61.57636 | -1.878097
Pr4Sr4Mn7Ni1O24 | Pr | Sr |  | Mn | Ni |  | O | [5 empty] | 72.88527 | -1.805798
Pr4Sr4Ni4Co4O24 | Pr | Sr |  | Ni | Co |  | O | [5 empty] | 144.135 | -1.315194
Pr4Sr4Ni6Co2O24 | Pr | Sr |  | Ni | Co |  | O | [5 empty] | 184.4208 | -1.2171
Pr4Sr4Ni7Co1O24 | Pr | Sr |  | Ni | Co |  | O | [5 empty] | 202.5255 | -1.168417
Pr6Dy2Co8O24 | Pr | Dy |  | Co |  |  | O | [5 empty] | 48.04117 | -1.780956
Pr6Dy2Cr8O24 | Pr | Dy |  | Cr |  |  | O | [5 empty] | 0 | -2.318581
Pr6Dy2Fe8O24 | Pr | Dy |  | Fe |  |  | O | [5 empty] | 51.23882 | -2.058635
Pr6Dy2Ga8O24 | Pr | Dy |  | Ga |  |  | O | [5 empty] | 75.46581 | -2.240778
Pr6Dy2Mn8O24 | Pr | Dy |  | Mn |  |  | O | [5 empty] | 50.7081 | -2.152589
Pr6Dy2Ni8O24 | Pr | Dy |  | Ni |  |  | O | [5 empty] | 138.7582 | -1.490019
Pr6Dy2Sc8O24 | Pr | Dy |  | Sc |  |  | O | [5 empty] | 36.18162 | -3.102801
Pr6Dy2Ti8O24 | Pr | Dy |  | Ti |  |  | O | [5 empty] | 66.76133 | -2.748979
Pr6Dy2V8O24 | Pr | Dy |  | V |  |  | O | [5 empty] | 0 | -2.410425
Pr6Gd2Co8O24 | Pr | Gd |  | Co |  |  | O | [5 empty] | 0 | -2.165382
Pr6Gd2Cr8O24 | Pr | Gd |  | Cr |  |  | O | [5 empty] | 0 | -2.735942
Pr6Gd2Fe8O24 | Pr | Gd |  | Fe |  |  | O | [5 empty] | 0 | -2.479008
Pr6Gd2Ga8O24 | Pr | Gd |  | Ga |  |  | O | [5 empty] | 67.74394 | -2.233009
Pr6Gd2Mn8O24 | Pr | Gd |  | Mn |  |  | O | [5 empty] | 0 | -2.523653
Pr6Gd2Ni8O24 | Pr | Gd |  | Ni |  |  | O | [5 empty] | 0 | -2.121986
Pr6Gd2Sc8O24 | Pr | Gd |  | Sc |  |  | O | [5 empty] | 26.49127 | -3.097078
Pr6Gd2Ti8O24 | Pr | Gd |  | Ti |  |  | O | [5 empty] | 42.34404 | -2.758432
Pr6Gd2V8O24 | Pr | Gd |  | V |  |  | O | [5 empty] | 0 | -2.792259
Pr6Hf2Mn6Zn2O24 | Pr | Zn |  | Mn | Hf |  | O | [5 empty] | 97.75372 | -2.122197
Pr6Hf2Zn2Co6O24 | Pr | Zn |  | Co | Hf |  | O | [5 empty] | 113.2709 | -1.828795
Pr6Hf2Zn2Fe6O24 | Pr | Zn |  | Fe | Hf |  | O | [5 empty] | 127.3067 | -2.026545
Pr6Hf2Zn2Ni6O24 | Pr | Zn |  | Ni | Hf |  | O | [5 empty] | 181.7559 | -1.602797
Pr6Ho2Co8O24 | Pr | Ho |  | Co |  |  | O | [5 empty] | 47.45866 | -1.784274
Pr6Ho2Cr8O24 | Pr | Ho |  | Cr |  |  | O | [5 empty] | 0 | -2.318607
Pr6Ho2Fe8O24 | Pr | Ho |  | Fe |  |  | O | [5 empty] | 52.56517 | -2.05855
Pr6Ho2Ga8O24 | Pr | Ho |  | Ga |  |  | O | [5 empty] | 76.75773 | -2.240626
Pr6Ho2Mn8O24 | Pr | Ho |  | Mn |  |  | O | [5 empty] | 53.39028 | -2.152436
Pr6Ho2Ni8O24 | Pr | Ho |  | Ni |  |  | O | [5 empty] | 141.4712 | -1.490041
Pr6Ho2Sc8O24 | Pr | Ho |  | Sc |  |  | O | [5 empty] | 40.06739 | -3.102547
Pr6Ho2Ti8O24 | Pr | Ho |  | Ti |  |  | O | [5 empty] | 71.18483 | -2.74729
Pr6Ho2V8O24 | Pr | Ho |  | V |  |  | O | [5 empty] | 0 | -2.410437
Pr6Mn6Nb2Zn2O24 | Pr | Zn |  | Mn | Nb |  | O | [5 empty] | 101.6792 | -2.028601
Pr6Mn8Zn2O24 | Pr | Zn |  | Mn |  |  | O | [5 empty] | 99.38752 | -1.81769
Pr6Nb2Zn2Co6O24 | Pr | Zn |  | Co | Nb |  | O | [5 empty] | 149.5897 | -1.733974
Pr6Nb2Zn2Fe6O24 | Pr | Zn |  | Fe | Nb |  | O | [5 empty] | 147.4918845 | -1.905561
Pr6Nb2Zn2Ni6O24 | Pr | Zn |  | Ni | Nb |  | O | [5 empty] | 170.1125 | -1.563286
Pr6Nd2Co8O24 | Pr | Nd |  | Co |  |  | O | [5 empty] | 25.02449 | -1.775145
Pr6Nd2Cr8O24 | Pr | Nd |  | Cr |  |  | O | [5 empty] | 0 | -2.304926
Pr6Nd2Fe8O24 | Pr | Nd |  | Fe |  |  | O | [5 empty] | 44.84889 | -2.045795
Pr6Nd2Ga8O24 | Pr | Nd |  | Ga |  |  | O | [5 empty] | 64.51929 | -2.228124
Pr6Nd2Mn8O24 | Pr | Nd |  | Mn |  |  | O | [5 empty] | 39.54299 | -2.139384
Pr6Nd2Ni8O24 | Pr | Nd |  | Ni |  |  | O | [5 empty] | 122.9802 | -1.476969
Pr6Nd2Sc8O24 | Pr | Nd |  | Sc |  |  | O | [5 empty] | 24.41362 | -3.091492
Pr6Nd2Ti8O24 | Pr | Nd |  | Ti |  |  | O | [5 empty] | 44.01038 | -2.749362
Pr6Nd2V8O24 | Pr | Nd |  | V |  |  | O | [5 empty] | 3.698216 | -2.37387
Pr6Sm2Co8O24 | Pr | Sm |  | Co |  |  | O | [5 empty] | 47.80138 | -1.762374
Pr6Sm2Cr8O24 | Pr | Sm |  | Cr |  |  | O | [5 empty] | 0 | -2.309819
Pr6Sm2Fe8O24 | Pr | Sm |  | Fe |  |  | O | [5 empty] | 47.14197 | -2.050319
Pr6Sm2Ga8O24 | Pr | Sm |  | Ga |  |  | O | [5 empty] | 69.47703 | -2.232636
Pr6Sm2Mn8O24 | Pr | Sm |  | Mn |  |  | O | [5 empty] | 41.66453 | -2.144154
Pr6Sm2Ni8O24 | Pr | Sm |  | Ni |  |  | O | [5 empty] | 128.3861 | -1.481569
Pr6Sm2Sc8O24 | Pr | Sm |  | Sc |  |  | O | [5 empty] | 26.74965 | -3.095358
Pr6Sm2Ti8O24 | Pr | Sm |  | Ti |  |  | O | [5 empty] | 52.91028 | -2.748226
Pr6Sm2V8O24 | Pr | Sm |  | V |  |  | O | [5 empty] | 0 | -2.373507
Pr6Ta2Mn6Zn2O24 | Pr | Zn |  | Mn | Ta |  | O | [5 empty] | 88.06969 | -2.086367
Pr6Ta2Zn2Co6O24 | Pr | Zn |  | Co | Ta |  | O | [5 empty] | 121.012896 | -1.822551
Pr6Ta2Zn2Fe6O24 | Pr | Zn |  | Fe | Ta |  | O | [5 empty] | 177.3463 | -1.919862
Pr6Ta2Zn2Ni6O24 | Pr | Zn |  | Ni | Ta |  | O | [5 empty] | 171.81 | -1.621588
Pr6Ti2Mn6Zn2O24 | Pr | Zn |  | Mn | Ti |  | O | [5 empty] | 89.11499 | -2.068466
Pr6Ti2Zn2Co6O24 | Pr | Zn |  | Co | Ti |  | O | [5 empty] | 102.6652 | -1.791345
Pr6Ti2Zn2Fe6O24 | Pr | Zn |  | Fe | Ti |  | O | [5 empty] | 85.32116 | -2.012416
Pr6Ti2Zn2Ni6O24 | Pr | Zn |  | Ni | Ti |  | O | [5 empty] | 181.7762 | -1.554721
Pr6Zn2Co8O24 | Pr | Zn |  | Co |  |  | O | [5 empty] | 111.9894 | -1.433379
Pr6Zn2Fe8O24 | Pr | Zn |  | Fe |  |  | O | [5 empty] | 117.557 | -1.70445
Pr6Zn2Ni8O24 | Pr | Zn |  | Ni |  |  | O | [5 empty] | 233.3718 | -1.104296
Pr6Zr2Mn6Zn2O24 | Pr | Zn |  | Mn | Zr |  | O | [5 empty] | 89.46412 | -2.09989
Pr6Zr2Zn2Co6O24 | Pr | Zn |  | Co | Zr |  | O | [5 empty] | 123.8263 | -1.801958
Pr6Zr2Zn2Fe6O24 | Pr | Zn |  | Fe | Zr |  | O | [5 empty] | 130.7108 | -1.9988
Pr6Zr2Zn2Ni6O24 | Pr | Zn |  | Ni | Zr |  | O | [5 empty] | 188.7253 | -1.579546
Pr7Mn8Zn1O24 | Pr | Zn |  | Mn |  |  | O | [5 empty] | 67.39022 | -1.97851
Pr7Zn1Co8O24 | Pr | Zn |  | Co |  |  | O | [5 empty] | 71.54662 | -1.598344
Pr7Zn1Fe8O24 | Pr | Zn |  | Fe |  |  | O | [5 empty] | 77.59021 | -1.876709
Pr7Zn1Ni8O24 | Pr | Zn |  | Ni |  |  | O | [5 empty] | 178.5909 | -1.287339
Pr8Co1Ni7O24 | Pr |  |  | Co | Ni |  | O | [5 empty] | 102.1513 | -1.517069
Pr8Co2Ni6O24 | Pr |  |  | Co | Ni |  | O | [5 empty] | 81.59093 | -1.562656
Pr8Co4Ni4O24 | Pr |  |  | Co | Ni |  | O | [5 empty] | 95.33249 | -1.59897
Pr8Co6Ni2O24 | Pr |  |  | Co | Ni |  | O | [5 empty] | 28.05755 | -1.7163
Pr8Co7Ni1O24 | Pr |  |  | Co | Ni |  | O | [5 empty] | 32.97596 | -1.736409
Pr8Co8O24 | Pr |  |  | Co |  |  | O | [5 empty] | 22.41961 | -1.771993
Pr8Cr1Co7O24 | Pr |  |  | Cr | Co |  | O | [5 empty] | 22.37403 | -1.834269
Pr8Cr1Fe7O24 | Pr |  |  | Cr | Fe |  | O | [5 empty] | 30.80780525 | -2.077926
Pr8Cr1Ga7O24 | Pr |  |  | Cr | Ga |  | O | [5 empty] | 44.20323 | -2.234696
Pr8Cr1Ni7O24 | Pr |  |  | Cr | Ni |  | O | [5 empty] | 94.65388 | -1.583232
Pr8Cr2Co6O24 | Pr |  |  | Cr | Co |  | O | [5 empty] | 29.18021 | -1.889693
Pr8Cr2Fe6O24 | Pr |  |  | Cr | Fe |  | O | [5 empty] | 17.0719435 | -2.113806
Pr8Cr2Ga6O24 | Pr |  |  | Cr | Ga |  | O | [5 empty] | 38.12301 | -2.244862
Pr8Cr2Ni6O24 | Pr |  |  | Cr | Ni |  | O | [5 empty] | 83.0269 | -1.678552
Pr8Cr4Co4O24 | Pr |  |  | Cr | Co |  | O | [5 empty] | 13.1808 | -2.030152
Pr8Cr4Fe4O24 | Pr |  |  | Cr | Fe |  | O | [5 empty] | 0 | -2.185639
Pr8Cr4Ga4O24 | Pr |  |  | Cr | Ga |  | O | [5 empty] | 26.27533825 | -2.264882
Pr8Cr4Ni4O24 | Pr |  |  | Cr | Ni |  | O | [5 empty] | 18.44019 | -1.910525
Pr8Cr6Co2O24 | Pr |  |  | Cr | Co |  | O | [5 empty] | 0 | -2.164235
Pr8Cr6Fe2O24 | Pr |  |  | Cr | Fe |  | O | [5 empty] | 0 | -2.243385
Pr8Cr6Ni2O24 | Pr |  |  | Cr | Ni |  | O | [5 empty] | 0 | -2.1071
Pr8Cr7Co1O24 | Pr |  |  | Cr | Co |  | O | [5 empty] | 0 | -2.232327
Pr8Cr7Fe1O24 | Pr |  |  | Cr | Fe |  | O | [5 empty] | 0 | -2.272338
Pr8Cr7Ni1O24 | Pr |  |  | Cr | Ni |  | O | [5 empty] | 0 | -2.202057
Pr8Cr8O24 | Pr |  |  | Cr |  |  | O | [5 empty] | 0 | -2.300907
Pr8Fe1Co7O24 | Pr |  |  | Fe | Co |  | O | [5 empty] | 42.23559 | -1.788699
Pr8Fe1Ni7O24 | Pr |  |  | Fe | Ni |  | O | [5 empty] | 106.7012 | -1.549041
Pr8Fe2Co6O24 | Pr |  |  | Fe | Co |  | O | [5 empty] | 36.16956 | -1.831288
Pr8Fe2Ni6O24 | Pr |  |  | Fe | Ni |  | O | [5 empty] | 93.87113 | -1.623421
Pr8Fe4Co4O24 | Pr |  |  | Fe | Co |  | O | [5 empty] | 40.80701 | -1.899695
Pr8Fe4Ni4O24 | Pr |  |  | Fe | Ni |  | O | [5 empty] | 69.81139 | -1.77058
Pr8Fe6Co2O24 | Pr |  |  | Fe | Co |  | O | [5 empty] | 47.92047 | -1.965626
Pr8Fe6Ni2O24 | Pr |  |  | Fe | Ni |  | O | [5 empty] | 54.0734 | -1.909418
Pr8Fe7Co1O24 | Pr |  |  | Fe | Co |  | O | [5 empty] | 45.52619 | -2.004542
Pr8Fe7Ni1O24 | Pr |  |  | Fe | Ni |  | O | [5 empty] | 47.54554 | -1.977495
Pr8Fe8O24 | Pr |  |  | Fe |  |  | O | [5 empty] | 44.549417 | -2.042041
Pr8Ga4Co4O24 | Pr |  |  | Ga | Co |  | O | [5 empty] | 66.64638 | -1.989848
Pr8Ga4Fe4O24 | Pr |  |  | Ga | Fe |  | O | [5 empty] | 37.473804 | -2.143228
Pr8Ga4Ni4O24 | Pr |  |  | Ga | Ni |  | O | [5 empty] | 129.9768 | -1.826408
Pr8Ga6Co2O24 | Pr |  |  | Ga | Co |  | O | [5 empty] | 60.63164 | -2.106708
Pr8Ga6Fe2O24 | Pr |  |  | Ga | Fe |  | O | [5 empty] | 43.1541225 | -2.184603
Pr8Ga6Ni2O24 | Pr |  |  | Ga | Ni |  | O | [5 empty] | 97.08889 | -2.025701
Pr8Ga7Co1O24 | Pr |  |  | Ga | Co |  | O | [5 empty] | 56.54071 | -2.165379
Pr8Ga7Fe1O24 | Pr |  |  | Ga | Fe |  | O | [5 empty] | 46.33040675 | -2.204955
Pr8Ga7Ni1O24 | Pr |  |  | Ga | Ni |  | O | [5 empty] | 76.83212 | -2.125565
Pr8Ga8O24 | Pr |  |  | Ga |  |  | O | [5 empty] | 50.298441 | -2.224514
Pr8Mg1Co7O24 | Pr |  |  | Mg | Co |  | O | [5 empty] | 0 | -2.20233
Pr8Mg1Cr7O24 | Pr |  |  | Mg | Cr |  | O | [5 empty] | 0 | -2.710263
Pr8Mg1Fe7O24 | Pr |  |  | Mg | Fe |  | O | [5 empty] | 0 | -2.488289
Pr8Mg1Ga7O24 | Pr |  |  | Mg | Ga |  | O | [5 empty] | 82.66466 | -2.227341
Pr8Mg1Mn7O24 | Pr |  |  | Mg | Mn |  | O | [5 empty] | 0 | -2.533472
Pr8Mg1Ni7O24 | Pr |  |  | Mg | Ni |  | O | [5 empty] | 0 | -2.158396
Pr8Mg1Sc7O24 | Pr |  |  | Mg | Sc |  | O | [5 empty] | 51.75596 | -2.977127
Pr8Mg1Ti7O24 | Pr |  |  | Mg | Ti |  | O | [5 empty] | 17.71877 | -2.772929
Pr8Mg1V7O24 | Pr |  |  | Mg | V |  | O | [5 empty] | 0 | -2.782532
Pr8Mg2Co6O24 | Pr |  |  | Mg | Co |  | O | [5 empty] | 0 | -2.244309
Pr8Mg2Cr6O24 | Pr |  |  | Mg | Cr |  | O | [5 empty] | 0 | -2.69239
Pr8Mg2Fe6O24 | Pr |  |  | Mg | Fe |  | O | [5 empty] | 0 | -2.487173
Pr8Mg2Ga6O24 | Pr |  |  | Mg | Ga |  | O | [5 empty] | 110.052 | -2.227165
Pr8Mg2Mn6O24 | Pr |  |  | Mg | Mn |  | O | [5 empty] | 0 | -2.548549
Pr8Mg2Ni6O24 | Pr |  |  | Mg | Ni |  | O | [5 empty] | 0 | -2.20162
Pr8Mg2Sc6O24 | Pr |  |  | Mg | Sc |  | O | [5 empty] | 82.29539 | -2.86371
Pr8Mg2Ti6O24 | Pr |  |  | Mg | Ti |  | O | [5 empty] | 0 | -2.806493
Pr8Mg2V6O24 | Pr |  |  | Mg | V |  | O | [5 empty] | 0 | -2.786325
Pr8Mg4Co4O24 | Pr |  |  | Mg | Co |  | O | [5 empty] | 0 | -2.324491
Pr8Mg4Cr4O24 | Pr |  |  | Mg | Cr |  | O | [5 empty] | 0 | -2.644188
Pr8Mg4Fe4O24 | Pr |  |  | Mg | Fe |  | O | [5 empty] | 0 | -2.501721
Pr8Mg4Ga4O24 | Pr |  |  | Mg | Ga |  | O | [5 empty] | 157.1583 | -2.226499
Pr8Mg4Mn4O24 | Pr |  |  | Mg | Mn |  | O | [5 empty] | 0 | -2.589963
Pr8Mg4Ni4O24 | Pr |  |  | Mg | Ni |  | O | [5 empty] | 0 | -2.285131
Pr8Mg4Sc4O24 | Pr |  |  | Mg | Sc |  | O | [5 empty] | 140.515 | -2.639735
Pr8Mg4Ti4O24 | Pr |  |  | Mg | Ti |  | O | [5 empty] | 5.435506125 | -2.81369
Pr8Mg4V4O24 | Pr |  |  | Mg | V |  | O | [5 empty] | 0 | -2.748327
Pr8Mn1Co7O24 | Pr |  |  | Mn | Co |  | O | [5 empty] | 26.23034 | -1.815721
Pr8Mn1Cr7O24 | Pr |  |  | Mn | Cr |  | O | [5 empty] | 0 | -2.273315
Pr8Mn1Fe7O24 | Pr |  |  | Mn | Fe |  | O | [5 empty] | 48.10017 | -2.049507
Pr8Mn1Ga7O24 | Pr |  |  | Mn | Ga |  | O | [5 empty] | 54.66616 | -2.207635
Pr8Mn1Ni7O24 | Pr |  |  | Mn | Ni |  | O | [5 empty] | 91.345 | -1.575414
Pr8Mn1V7O24 | Pr |  |  | Mn | V |  | O | [5 empty] | 7.565642 | -2.340343
Pr8Mn2Co6O24 | Pr |  |  | Mn | Co |  | O | [5 empty] | 29.30082 | -1.860189
Pr8Mn2Cr6O24 | Pr |  |  | Mn | Cr |  | O | [5 empty] | 0 | -2.247286
Pr8Mn2Fe6O24 | Pr |  |  | Mn | Fe |  | O | [5 empty] | 50.94867 | -2.057675
Pr8Mn2Ga6O24 | Pr |  |  | Mn | Ga |  | O | [5 empty] | 58.73687 | -2.191053
Pr8Mn2Ni6O24 | Pr |  |  | Mn | Ni |  | O | [5 empty] | 60.72513 | -1.6786
Pr8Mn2V6O24 | Pr |  |  | Mn | V |  | O | [5 empty] | 35.69291 | -2.30371
Pr8Mn4Co4O24 | Pr |  |  | Mn | Co |  | O | [5 empty] | 0 | -1.989152
Pr8Mn4Cr4O24 | Pr |  |  | Mn | Cr |  | O | [5 empty] | 21.51747 | -2.197713
Pr8Mn4Fe4O24 | Pr |  |  | Mn | Fe |  | O | [5 empty] | 52.05492 | -2.078602
Pr8Mn4Ga4O24 | Pr |  |  | Mn | Ga |  | O | [5 empty] | 58.33231 | -2.166435
Pr8Mn4Ni4O24 | Pr |  |  | Mn | Ni |  | O | [5 empty] | 0 | -1.886328
Pr8Mn4V4O24 | Pr |  |  | Mn | V |  | O | [5 empty] | 42.18752 | -2.257194
Pr8Mn6Co2O24 | Pr |  |  | Mn | Co |  | O | [5 empty] | 45.28797 | -2.034357
Pr8Mn6Cr2O24 | Pr |  |  | Mn | Cr |  | O | [5 empty] | 31.35145 | -2.165625
Pr8Mn6Fe2O24 | Pr |  |  | Mn | Fe |  | O | [5 empty] | 44.32442 | -2.108365
Pr8Mn6Ni2O24 | Pr |  |  | Mn | Ni |  | O | [5 empty] | 18.95591 | -2.010634
Pr8Mn7Co1O24 | Pr |  |  | Mn | Co |  | O | [5 empty] | 41.2957 | -2.085888
Pr8Mn7Cr1O24 | Pr |  |  | Mn | Cr |  | O | [5 empty] | 34.25106 | -2.151598
Pr8Mn7Fe1O24 | Pr |  |  | Mn | Fe |  | O | [5 empty] | 40.76042 | -2.122946
Pr8Mn7Ni1O24 | Pr |  |  | Mn | Ni |  | O | [5 empty] | 65.03154 | -2.037125
Pr8Mn8O24 | Pr |  |  | Mn |  |  | O | [5 empty] | 39.20792 | -2.135515
Pr8Ni8O24 | Pr |  |  | Ni |  |  | O | [5 empty] | 120.5966 | -1.473596
Pr8Sc4Co4O24 | Pr |  |  | Sc | Co |  | O | [5 empty] | 42.90407 | -2.410182
Pr8Sc4Cr4O24 | Pr |  |  | Sc | Cr |  | O | [5 empty] | 0 | -2.696376
Pr8Sc4Fe4O24 | Pr |  |  | Sc | Fe |  | O | [5 empty] | 28.72421875 | -2.570451
Pr8Sc4Mn4O24 | Pr |  |  | Sc | Mn |  | O | [5 empty] | 51.95072 | -2.591291
Pr8Sc4Ni4O24 | Pr |  |  | Sc | Ni |  | O | [5 empty] | 110.7169 | -2.242259
Pr8Sc6Co2O24 | Pr |  |  | Sc | Co |  | O | [5 empty] | 36.35679 | -2.746067
Pr8Sc6Cr2O24 | Pr |  |  | Sc | Cr |  | O | [5 empty] | 10.35277 | -2.889402
Pr8Sc6Fe2O24 | Pr |  |  | Sc | Fe |  | O | [5 empty] | 27.59599 | -2.827872
Pr8Sc6Mn2O24 | Pr |  |  | Sc | Mn |  | O | [5 empty] | 42.74925 | -2.834752
Pr8Sc6Ni2O24 | Pr |  |  | Sc | Ni |  | O | [5 empty] | 71.67773 | -2.660691
Pr8Sc7Co1O24 | Pr |  |  | Sc | Co |  | O | [5 empty] | 31.16453 | -2.915927
Pr8Sc7Cr1O24 | Pr |  |  | Sc | Cr |  | O | [5 empty] | 17.6734 | -2.988084
Pr8Sc7Fe1O24 | Pr |  |  | Sc | Fe |  | O | [5 empty] | 25.71301 | -2.957901
Pr8Sc7Mn1O24 | Pr |  |  | Sc | Mn |  | O | [5 empty] | 33.67376 | -2.960957
Pr8Sc7Ni1O24 | Pr |  |  | Sc | Ni |  | O | [5 empty] | 47.24338 | -2.874821
Pr8Sc8O24 | Pr |  |  | Sc |  |  | O | [5 empty] | 23.6410205 | -3.088119
Pr8Ti4Co4O24 | Pr |  |  | Ti | Co |  | O | [5 empty] | 14.00115 | -2.457011
Pr8Ti4Cr4O24 | Pr |  |  | Ti | Cr |  | O | [5 empty] | 49.42529 | -2.547047
Pr8Ti4Fe4O24 | Pr |  |  | Ti | Fe |  | O | [5 empty] | 19.8086 | -2.518953
Pr8Ti4Mn4O24 | Pr |  |  | Ti | Mn |  | O | [5 empty] | 35.72807 | -2.569357
Pr8Ti4Ni4O24 | Pr |  |  | Ti | Ni |  | O | [5 empty] | 23.22819 | -2.368624
Pr8Ti6Co2O24 | Pr |  |  | Ti | Co |  | O | [5 empty] | 137.8819 | -2.624957
Pr8Ti6Cr2O24 | Pr |  |  | Ti | Cr |  | O | [5 empty] | 95.49667 | -2.667342
Pr8Ti6Fe2O24 | Pr |  |  | Ti | Fe |  | O | [5 empty] | 105.4424 | -2.657396
Pr8Ti6Mn2O24 | Pr |  |  | Ti | Mn |  | O | [5 empty] | 80.68942 | -2.682149
Pr8Ti6Ni2O24 | Pr |  |  | Ti | Ni |  | O | [5 empty] | 178.1377 | -2.584701
Pr8Ti7Co1O24 | Pr |  |  | Ti | Co |  | O | [5 empty] | 94.05846 | -2.68828
Pr8Ti7Cr1O24 | Pr |  |  | Ti | Cr |  | O | [5 empty] | 57.60885 | -2.714388
Pr8Ti7Fe1O24 | Pr |  |  | Ti | Fe |  | O | [5 empty] | 85.89086 | -2.697842
Pr8Ti7Mn1O24 | Pr |  |  | Ti | Mn |  | O | [5 empty] | 68.90929 | -2.708678
Pr8Ti7Ni1O24 | Pr |  |  | Ti | Ni |  | O | [5 empty] | 125.2154 | -2.65987
Pr8Ti8O24 | Pr |  |  | Ti |  |  | O | [5 empty] | 32.611025 | -2.748544
Pr8V4Co4O24 | Pr |  |  | V | Co |  | O | [5 empty] | 69.00741775 | -2.124383
Pr8V4Cr4O24 | Pr |  |  | V | Cr |  | O | [5 empty] | 0 | -2.329609
Pr8V4Fe4O24 | Pr |  |  | V | Fe |  | O | [5 empty] | 26.1974495 | -2.201068
Pr8V4Ni4O24 | Pr |  |  | V | Ni |  | O | [5 empty] | 103.744 | -2.050067
Pr8V6Co2O24 | Pr |  |  | V | Co |  | O | [5 empty] | 54.06079 | -2.238718
Pr8V6Cr2O24 | Pr |  |  | V | Cr |  | O | [5 empty] | 0 | -2.35103
Pr8V6Fe2O24 | Pr |  |  | V | Fe |  | O | [5 empty] | 5.206718 | -2.287572
Pr8V6Ni2O24 | Pr |  |  | V | Ni |  | O | [5 empty] | 73.75357 | -2.219025
Pr8V7Co1O24 | Pr |  |  | V | Co |  | O | [5 empty] | 11.27808 | -2.313318
Pr8V7Cr1O24 | Pr |  |  | V | Cr |  | O | [5 empty] | 0 | -2.36235
Pr8V7Fe1O24 | Pr |  |  | V | Fe |  | O | [5 empty] | 0 | -2.328584
Pr8V7Ni1O24 | Pr |  |  | V | Ni |  | O | [5 empty] | 44.54672 | -2.280049
Pr8V8O24 | Pr |  |  | V |  |  | O | [5 empty] | 0 | -2.384935
Sm2Y6Co8O24 | Sm | Y |  | Co |  |  | O | [5 empty] | 53.28563 | -1.84442
Sm2Y6Cr8O24 | Sm | Y |  | Cr |  |  | O | [5 empty] | 9.319248 | -2.381583
Sm2Y6Fe8O24 | Sm | Y |  | Fe |  |  | O | [5 empty] | 29.91571 | -2.117414
Sm2Y6Ga8O24 | Sm | Y |  | Ga |  |  | O | [5 empty] | 77.23771 | -2.303766
Sm2Y6Mn8O24 | Sm | Y |  | Mn |  |  | O | [5 empty] | 42.3855 | -2.2097
Sm2Y6Ni8O24 | Sm | Y |  | Ni |  |  | O | [5 empty] | 82.58263 | -1.614902
Sm2Y6Sc8O24 | Sm | Y |  | Sc |  |  | O | [5 empty] | 30.59604 | -3.156954
Sm2Y6Ti8O24 | Sm | Y |  | Ti |  |  | O | [5 empty] | 45.32728 | -2.836513
Sm2Y6V8O24 | Sm | Y |  | V |  |  | O | [5 empty] | 0 | -2.513207
Sm4Y4Co8O24 | Sm | Y |  | Co |  |  | O | [5 empty] | 49.47939 | -1.834812
Sm4Y4Cr8O24 | Sm | Y |  | Cr |  |  | O | [5 empty] | 2.550441 | -2.366981
Sm4Y4Fe8O24 | Sm | Y |  | Fe |  |  | O | [5 empty] | 37.78468525 | -2.103792
Sm4Y4Ga8O24 | Sm | Y |  | Ga |  |  | O | [5 empty] | 82.90154 | -2.289893
Sm4Y4Mn8O24 | Sm | Y |  | Mn |  |  | O | [5 empty] | 44.40936 | -2.196683
Sm4Y4Ni8O24 | Sm | Y |  | Ni |  |  | O | [5 empty] | 75.6794 | -1.608392
Sm4Y4Sc8O24 | Sm | Y |  | Sc |  |  | O | [5 empty] | 31.26187 | -3.144822
Sm4Y4Ti8O24 | Sm | Y |  | Ti |  |  | O | [5 empty] | 50.02752 | -2.82464
Sm4Y4V8O24 | Sm | Y |  | V |  |  | O | [5 empty] | 0 | -2.506914
Sm8Fe8O24 | Sm |  |  | Fe |  |  | O | [5 empty] | 272.8043925 | -1.857266
Sn4Pr4Ni8O24 | Sn | Pr |  | Ni |  |  | O | [5 empty] | 232.454 | -1.056476
Sr2La6Co8O24 | Sr | La |  | Co |  |  | O | [5 empty] | 33.13846 | -1.697042
Sr2La6Cr8O24 | Sr | La |  | Cr |  |  | O | [5 empty] | 0 | -2.278546
Sr2La6Fe8O24 | Sr | La |  | Fe |  |  | O | [5 empty] | 0 | -2.032395
Sr2La6Ga8O24 | Sr | La |  | Ga |  |  | O | [5 empty] | 75.38977 | -2.17113
Sr2La6Mn8O24 | Sr | La |  | Mn |  |  | O | [5 empty] | 32.14395 | -2.08671
Sr2La6Ni8O24 | Sr | La |  | Ni |  |  | O | [5 empty] | 155.7929 | -1.36474
Sr2La6Sc8O24 | Sr | La |  | Sc |  |  | O | [5 empty] | 11.93149 | -3.023826
Sr2La6Ti8O24 | Sr | La |  | Ti |  |  | O | [5 empty] | 7.378967 | -2.857174
Sr2La6V8O24 | Sr | La |  | V |  |  | O | [5 empty] | 29.12245 | -2.381228
Sr2Pr6Co8O24 | Sr | Pr |  | Co |  |  | O | [5 empty] | 38.14652 | -1.63878
Sr2Pr6Cr8O24 | Sr | Pr |  | Cr |  |  | O | [5 empty] | 12.16553 | -2.161769
Sr2Pr6Fe8O24 | Sr | Pr |  | Fe |  |  | O | [5 empty] | 48.37559 | -1.913998
Sr2Pr6Ga8O24 | Sr | Pr |  | Ga |  |  | O | [5 empty] | 135.9919 | -2.05215
Sr2Pr6Mn8O24 | Sr | Pr |  | Mn |  |  | O | [5 empty] | 28.24964 | -2.034457
Sr2Pr6Ni8O24 | Sr | Pr |  | Ni |  |  | O | [5 empty] | 152.4294 | -1.314849
Sr2Pr6Sc8O24 | Sr | Pr |  | Sc |  |  | O | [5 empty] | 63.31726 | -2.918405
Sr2Pr6Ti8O24 | Sr | Pr |  | Ti |  |  | O | [5 empty] | 0 | -2.782041
Sr2Pr6V8O24 | Sr | Pr |  | V |  |  | O | [5 empty] | 0 | -2.311453
Sr2Y6Co8O24 | Sr | Y |  | Co |  |  | O | [5 empty] | 72.67252 | -1.691783
Sr2Y6Cr8O24 | Sr | Y |  | Cr |  |  | O | [5 empty] | 61.11953 | -2.218912
Sr2Y6Fe8O24 | Sr | Y |  | Fe |  |  | O | [5 empty] | 49.20183 | -1.963041
Sr2Y6Ga8O24 | Sr | Y |  | Ga |  |  | O | [5 empty] | 152.1549 | -2.108882
Sr2Y6Mn8O24 | Sr | Y |  | Mn |  |  | O | [5 empty] | 48.24004 | -2.078236
Sr2Y6Ni8O24 | Sr | Y |  | Ni |  |  | O | [5 empty] | 123.2332 | -1.431575
Sr2Y6Sc8O24 | Sr | Y |  | Sc |  |  | O | [5 empty] | 80.17228 | -2.971231
Sr2Y6Ti8O24 | Sr | Y |  | Ti |  |  | O | [5 empty] | 33.46241925 | -2.8289
Sr2Y6V8O24 | Sr | Y |  | V |  |  | O | [5 empty] | 0 | -2.417263
Sr4Ba4Co4Ni4O24 | Sr | Ba |  | Co | Ni |  | O | [5 empty] | 220.1615 | -0.9824266
Sr4Ba4Co6Ni2O24 | Sr | Ba |  | Co | Ni |  | O | [5 empty] | 170.6275 | -1.089769
Sr4Ba4Co7Ni1O24 | Sr | Ba |  | Co | Ni |  | O | [5 empty] | 155.6946 | -1.129729
Sr4Ba4Fe1Co7O24 | Sr | Ba |  | Fe | Co |  | O | [5 empty] | 129.6078 | -1.214
Sr4Ba4Fe1Ni7O24 | Sr | Ba |  | Fe | Ni |  | O | [5 empty] | 237.9927 | -0.8662705
Sr4Ba4Fe2Co6O24 | Sr | Ba |  | Fe | Co |  | O | [5 empty] | 118.1033 | -1.258662
Sr4Ba4Fe2Ni6O24 | Sr | Ba |  | Fe | Ni |  | O | [5 empty] | 223.8167 | -0.9502034
Sr4Ba4Mn1Co7O24 | Sr | Ba |  | Mn | Co |  | O | [5 empty] | 126.7008 | -1.236496
Sr4Ba4Mn1Ni7O24 | Sr | Ba |  | Mn | Ni |  | O | [5 empty] | 255.479 | -0.8721925
Sr4Ba4Mn2Co6O24 | Sr | Ba |  | Mn | Co |  | O | [5 empty] | 130.3904 | -1.285551
Sr4Ba4Mn2Ni6O24 | Sr | Ba |  | Mn | Ni |  | O | [5 empty] | 233.8102 | -0.9870264
Sr4Ba4Mn4Co4O24 | Sr | Ba |  | Mn | Co |  | O | [5 empty] | 133.9547 | -1.382686
Sr4Ba4Mn4Ni4O24 | Sr | Ba |  | Mn | Ni |  | O | [5 empty] | 199.0023 | -1.201021
Sr4Ba4Mn6Co2O24 | Sr | Ba |  | Mn | Co |  | O | [5 empty] | 141.5352 | -1.47432
Sr4Ba4Mn6Fe2O24 | Sr | Ba |  | Mn | Fe |  | O | [5 empty] | 122.4317 | -1.55327
Sr4Ba4Mn6Ni2O24 | Sr | Ba |  | Mn | Ni |  | O | [5 empty] | 177.7522 | -1.388048
Sr4Ba4Mn7Co1O24 | Sr | Ba |  | Mn | Co |  | O | [5 empty] | 144.7087 | -1.516378
Sr4Ba4Mn7Fe1O24 | Sr | Ba |  | Mn | Fe |  | O | [5 empty] | 129.3426 | -1.561465
Sr4Ba4Mn7Ni1O24 | Sr | Ba |  | Mn | Ni |  | O | [5 empty] | 156.1361 | -1.479923
Sr4Ba4Ni4Co4O24 | Sr | Ba |  | Ni | Co |  | O | [5 empty] | 222.2465 | -0.9803416
Sr4Ba4Ni6Co2O24 | Sr | Ba |  | Ni | Co |  | O | [5 empty] | 273.6132 | -0.8678181
Sr4Ba4Ni7Co1O24 | Sr | Ba |  | Ni | Co |  | O | [5 empty] | 267.3406 | -0.8206282
Sr4Ca4Co4Ni4O24 | Sr | Ca |  | Co | Ni |  | O | [5 empty] | 247.0051 | -1.00441
Sr4Ca4Co6Ni2O24 | Sr | Ca |  | Co | Ni |  | O | [5 empty] | 208.6592 | -1.092811
Sr4Ca4Co7Ni1O24 | Sr | Ca |  | Co | Ni |  | O | [5 empty] | 166.2128 | -1.160285
Sr4Ca4Co8O24 | Sr | Ca |  | Co |  |  | O | [5 empty] | 145.3105 | -1.206214
Sr4Ca4Fe1Co7O24 | Sr | Ca |  | Fe | Co |  | O | [5 empty] | 143.5172 | -1.241165
Sr4Ca4Fe1Ni7O24 | Sr | Ca |  | Fe | Ni |  | O | [5 empty] | 317.2055 | -0.8808115
Sr4Ca4Fe2Co6O24 | Sr | Ca |  | Fe | Co |  | O | [5 empty] | 156.1854 | -1.261654
Sr4Ca4Fe2Ni6O24 | Sr | Ca |  | Fe | Ni |  | O | [5 empty] | 298.5258 | -0.9650584
Sr4Ca4Fe4Co4O24 | Sr | Ca |  | Fe | Co |  | O | [5 empty] | 144.1112 | -1.340042
Sr4Ca4Fe4Ni4O24 | Sr | Ca |  | Fe | Ni |  | O | [5 empty] | 244.7175 | -1.139325
Sr4Ca4Fe6Co2O24 | Sr | Ca |  | Fe | Co |  | O | [5 empty] | 141.9657 | -1.406944
Sr4Ca4Fe6Ni2O24 | Sr | Ca |  | Fe | Ni |  | O | [5 empty] | 191.3146 | -1.310077
Sr4Ca4Fe7Co1O24 | Sr | Ca |  | Fe | Co |  | O | [5 empty] | 140.3648 | -1.440923
Sr4Ca4Fe7Ni1O24 | Sr | Ca |  | Fe | Ni |  | O | [5 empty] | 163.4971 | -1.3953
Sr4Ca4Fe8O24 | Sr | Ca |  | Fe |  |  | O | [5 empty] | 138.5829 | -1.475084
Sr4Ca4Mn1Co7O24 | Sr | Ca |  | Mn | Co |  | O | [5 empty] | 130.559 | -1.273711
Sr4Ca4Mn1Fe7O24 | Sr | Ca |  | Mn | Fe |  | O | [5 empty] | 137.3695 | -1.495301
Sr4Ca4Mn1Ni7O24 | Sr | Ca |  | Mn | Ni |  | O | [5 empty] | 323.6342 | -0.8948375
Sr4Ca4Mn2Co6O24 | Sr | Ca |  | Mn | Co |  | O | [5 empty] | 149.6478 | -1.307368
Sr4Ca4Mn2Fe6O24 | Sr | Ca |  | Mn | Fe |  | O | [5 empty] | 135.3693 | -1.516306
Sr4Ca4Mn2Ni6O24 | Sr | Ca |  | Mn | Ni |  | O | [5 empty] | 305.4145 | -0.9990789
Sr4Ca4Mn4Co4O24 | Sr | Ca |  | Mn | Co |  | O | [5 empty] | 140.2652 | -1.412913
Sr4Ca4Mn4Fe4O24 | Sr | Ca |  | Mn | Fe |  | O | [5 empty] | 121.6924 | -1.560999
Sr4Ca4Mn4Ni4O24 | Sr | Ca |  | Mn | Ni |  | O | [5 empty] | 240.5766 | -1.212491
Sr4Ca4Mn6Co2O24 | Sr | Ca |  | Mn | Co |  | O | [5 empty] | 141.9211 | -1.505864
Sr4Ca4Mn6Fe2O24 | Sr | Ca |  | Mn | Fe |  | O | [5 empty] | 131.9776 | -1.580564
Sr4Ca4Mn6Ni2O24 | Sr | Ca |  | Mn | Ni |  | O | [5 empty] | 185.807 | -1.411923
Sr4Ca4Mn7Co1O24 | Sr | Ca |  | Mn | Co |  | O | [5 empty] | 154.6418 | -1.540447
Sr4Ca4Mn7Fe1O24 | Sr | Ca |  | Mn | Fe |  | O | [5 empty] | 135.4089 | -1.592058
Sr4Ca4Mn7Ni1O24 | Sr | Ca |  | Mn | Ni |  | O | [5 empty] | 159.4014 | -1.51066
Sr4Ca4Mn8O24 | Sr | Ca |  | Mn |  |  | O | [5 empty] | 136.8085 | -1.605584
Sr4Ca4Ni4Co4O24 | Sr | Ca |  | Ni | Co |  | O | [5 empty] | 250.9958 | -1.000419
Sr4Ca4Ni6Co2O24 | Sr | Ca |  | Ni | Co |  | O | [5 empty] | 315.5149 | -0.8780919
Sr4Ca4Ni7Co1O24 | Sr | Ca |  | Ni | Co |  | O | [5 empty] | 329.0428 | -0.8339855
Sr4Ca4Ni8O24 | Sr | Ca |  | Ni |  |  | O | [5 empty] | 335.3213 | -0.7971286
Sr4Ca4V8O24 | Sr | Ca |  | V |  |  | O | [5 empty] | 66.99094 | -2.097057
Sr4Dy4V8O24 | Sr | Dy |  | V |  |  | O | [5 empty] | 183.4755 | -2.149078
Sr4Gd4V8O24 | Sr | Gd |  | V |  |  | O | [5 empty] | 290.2216 | -2.01619
Sr4Ho4V8O24 | Sr | Ho |  | V |  |  | O | [5 empty] | 197.6101 | -2.137146
Sr4La1Mn8Zn3O24 | Sr | La | Zn | Mn |  |  | O | [5 empty] | 172.0405 | -1.380869
Sr4La1Zn3Co8O24 | Sr | La | Zn | Co |  |  | O | [5 empty] | 229.7225 | -0.9618326
Sr4La1Zn3Fe8O24 | Sr | La | Zn | Fe |  |  | O | [5 empty] | 227.9141 | -1.221699
Sr4La1Zn3Ni8O24 | Sr | La | Zn | Ni |  |  | O | [5 empty] | 381.1078 | -0.5836655
Sr4La4Co8O24 | Sr | La |  | Co |  |  | O | [5 empty] | 45.21596 | -1.549726
Sr4La4Cr8O24 | Sr | La |  | Cr |  |  | O | [5 empty] | 4.514301375 | -2.131811
Sr4La4Fe8O24 | Sr | La |  | Fe |  |  | O | [5 empty] | 0 | -1.882681
Sr4La4Ga8O24 | Sr | La |  | Ga |  |  | O | [5 empty] | 135.168 | -1.98726
Sr4La4Mn8O24 | Sr | La |  | Mn |  |  | O | [5 empty] | 39.24128 | -1.953617
Sr4La4Ni8O24 | Sr | La |  | Ni |  |  | O | [5 empty] | 194.2685 | -1.181599
Sr4La4Sc8O24 | Sr | La |  | Sc |  |  | O | [5 empty] | 49.36323 | -2.838344
Sr4La4Ti8O24 | Sr | La |  | Ti |  |  | O | [5 empty] | 0 | -2.844544
Sr4La4V8O24 | Sr | La |  | V |  |  | O | [5 empty] | 23.6626 | -2.297692
Sr4Mg4V8O24 | Sr | Mg |  | V |  |  | O | [5 empty] | 283.0931 | -1.808368
Sr4Nd4V8O24 | Sr | Nd |  | V |  |  | O | [5 empty] | 87.12995 | -2.205067
Sr4Pr4Co8O24 | Sr | Pr |  | Co |  |  | O | [5 empty] | 64.97492 | -1.494465
Sr4Pr4Cr8O24 | Sr | Pr |  | Cr |  |  | O | [5 empty] | 54.46754 | -2.029664
Sr4Pr4Fe8O24 | Sr | Pr |  | Fe |  |  | O | [5 empty] | 58.54652 | -1.77961
Sr4Pr4Ga8O24 | Sr | Pr |  | Ga |  |  | O | [5 empty] | 202.3936 | -1.881116
Sr4Pr4Mn8O24 | Sr | Pr |  | Mn |  |  | O | [5 empty] | 34.01111 | -1.916679
Sr4Pr4Ni8O24 | Sr | Pr |  | Ni |  |  | O | [5 empty] | 195.443 | -1.144921
Sr4Pr4Sc8O24 | Sr | Pr |  | Sc |  |  | O | [5 empty] | 102.3957 | -2.749288
Sr4Pr4Ti8O24 | Sr | Pr |  | Ti |  |  | O | [5 empty] | 0 | -2.796493
Sr4Pr4V8O24 | Sr | Pr |  | V |  |  | O | [5 empty] | 0.5317664 | -2.249357
Sr4Sm4Co8O24 | Sr | Sm |  | Co |  |  | O | [5 empty] | 83.9172 | -1.507048
Sr4Sm4V8O24 | Sr | Sm |  | V |  |  | O | [5 empty] | 95.30504 | -2.186109
Sr4Y4Co8O24 | Sr | Y |  | Co |  |  | O | [5 empty] | 100.4729 | -1.51732
Sr4Y4Cr8O24 | Sr | Y |  | Cr |  |  | O | [5 empty] | 93.06800775 | -2.054721
Sr4Y4Fe8O24 | Sr | Y |  | Fe |  |  | O | [5 empty] | 70.76592 | -1.800637
Sr4Y4Ga8O24 | Sr | Y |  | Ga |  |  | O | [5 empty] | 221.768 | -1.911092
Sr4Y4Mn8O24 | Sr | Y |  | Mn |  |  | O | [5 empty] | 52.55045 | -1.937323
Sr4Y4Ni8O24 | Sr | Y |  | Ni |  |  | O | [5 empty] | 157.6117 | -1.241106
Sr4Y4Sc8O24 | Sr | Y |  | Sc |  |  | O | [5 empty] | 120.8658 | -2.782923
Sr4Y4Ti8O24 | Sr | Y |  | Ti |  |  | O | [5 empty] | 22.8817925 | -2.812831
Sr4Y4V8O24 | Sr | Y |  | V |  |  | O | [5 empty] | 0 | -2.325382
Sr6Ca2Co8O24 | Sr | Ca |  | Co |  |  | O | [5 empty] | 111.0667 | -1.226929
Sr6Ca2Fe4Co4O24 | Sr | Ca |  | Fe | Co |  | O | [5 empty] | 117.1432 | -1.353481
Sr6Ca2Fe4Ni4O24 | Sr | Ca |  | Fe | Ni |  | O | [5 empty] | 216.1222 | -1.153387
Sr6Ca2Fe6Co2O24 | Sr | Ca |  | Fe | Co |  | O | [5 empty] | 115.5944 | -1.421343
Sr6Ca2Fe6Ni2O24 | Sr | Ca |  | Fe | Ni |  | O | [5 empty] | 162.4191 | -1.324464
Sr6Ca2Fe7Co1O24 | Sr | Ca |  | Fe | Co |  | O | [5 empty] | 117.1405 | -1.452176
Sr6Ca2Fe7Ni1O24 | Sr | Ca |  | Fe | Ni |  | O | [5 empty] | 135.9555 | -1.409601
Sr6Ca2Fe8O24 | Sr | Ca |  | Fe |  |  | O | [5 empty] | 112.2874 | -1.489407
Sr6Ca2Mn1Fe7O24 | Sr | Ca |  | Mn | Fe |  | O | [5 empty] | 110.8647 | -1.509834
Sr6Ca2Mn2Fe6O24 | Sr | Ca |  | Mn | Fe |  | O | [5 empty] | 109.2973 | -1.530406
Sr6Ca2Mn4Fe4O24 | Sr | Ca |  | Mn | Fe |  | O | [5 empty] | 98.78442 | -1.574746
Sr6Ca2Mn8O24 | Sr | Ca |  | Mn |  |  | O | [5 empty] | 113.5015 | -1.616492
Sr6Ca2Ni8O24 | Sr | Ca |  | Ni |  |  | O | [5 empty] | 298.2457 | -0.8112475
Sr6Ca2V8O24 | Sr | Ca |  | V |  |  | O | [5 empty] | 56.51133 | -2.111453
Sr6Dy2V8O24 | Sr | Dy |  | V |  |  | O | [5 empty] | 44.18159 | -2.193776
Sr6Gd2V8O24 | Sr | Gd |  | V |  |  | O | [5 empty] | 36.36674 | -2.188521
Sr6Hf2Mn6Zn2O24 | Sr | Zn |  | Mn | Hf |  | O | [5 empty] | 142.4834 | -1.749762
Sr6Hf2Zn2Co6O24 | Sr | Zn |  | Co | Hf |  | O | [5 empty] | 190.0021 | -1.429815
Sr6Hf2Zn2Fe6O24 | Sr | Zn |  | Fe | Hf |  | O | [5 empty] | 196.0959 | -1.616899
Sr6Hf2Zn2Ni6O24 | Sr | Zn |  | Ni | Hf |  | O | [5 empty] | 350.0196 | -1.096555
Sr6Ho2V8O24 | Sr | Ho |  | V |  |  | O | [5 empty] | 46.91724 | -2.192142
Sr6La2V8O24 | Sr | La |  | V |  |  | O | [5 empty] | 27.13301 | -2.205226
Sr6Mg2V8O24 | Sr | Mg |  | V |  |  | O | [5 empty] | 118.9471195 | -2.01867
Sr6Mn6Nb2Zn2O24 | Sr | Zn |  | Mn | Nb |  | O | [5 empty] | 125.0812 | -1.688406
Sr6Mn8Zn2O24 | Sr | Zn |  | Mn |  |  | O | [5 empty] | 153.8993 | -1.406444
Sr6Nb2Zn2Co6O24 | Sr | Zn |  | Co | Nb |  | O | [5 empty] | 166.6994 | -1.386161
Sr6Nb2Zn2Fe6O24 | Sr | Zn |  | Fe | Nb |  | O | [5 empty] | 158.7917 | -1.583172
Sr6Nb2Zn2Ni6O24 | Sr | Zn |  | Ni | Nb |  | O | [5 empty] | 306.6669 | -1.079633
Sr6Nd2V8O24 | Sr | Nd |  | V |  |  | O | [5 empty] | 25.29305 | -2.192487
Sr6Pr2V8O24 | Sr | Pr |  | V |  |  | O | [5 empty] | 4.457962 | -2.192168
Sr6Sm2V8O24 | Sr | Sm |  | V |  |  | O | [5 empty] | 19.16673 | -2.193222
Sr6Ta2Mn6Zn2O24 | Sr | Zn |  | Mn | Ta |  | O | [5 empty] | 125.7761 | -1.744168
Sr6Ta2Zn2Co6O24 | Sr | Zn |  | Co | Ta |  | O | [5 empty] | 170.8284 | -1.434392
Sr6Ta2Zn2Fe6O24 | Sr | Zn |  | Fe | Ta |  | O | [5 empty] | 178.6699 | -1.640977
Sr6Ta2Zn2Ni6O24 | Sr | Zn |  | Ni | Ta |  | O | [5 empty] | 302.9859 | -1.135673
Sr6Ti2Mn6Zn2O24 | Sr | Zn |  | Mn | Ti |  | O | [5 empty] | 137.3164 | -1.689463
Sr6Ti2Zn2Co6O24 | Sr | Zn |  | Co | Ti |  | O | [5 empty] | 195.1598 | -1.362429
Sr6Ti2Zn2Fe6O24 | Sr | Zn |  | Fe | Ti |  | O | [5 empty] | 187.7099 | -1.560494
Sr6Ti2Zn2Ni6O24 | Sr | Zn |  | Ni | Ti |  | O | [5 empty] | 335.5519 | -1.055263
Sr6Y2V8O24 | Sr | Y |  | V |  |  | O | [5 empty] | 37.32259 | -2.193912
Sr6Zn2Co8O24 | Sr | Zn |  | Co |  |  | O | [5 empty] | 191.5116 | -0.9987753
Sr6Zn2Fe8O24 | Sr | Zn |  | Fe |  |  | O | [5 empty] | 200.5045 | -1.248851
Sr6Zn2Ni8O24 | Sr | Zn |  | Ni |  |  | O | [5 empty] | 369.7801 | -0.5873591
Sr6Zr2Mn6Zn2O24 | Sr | Zn |  | Mn | Zr |  | O | [5 empty] | 125.773 | -1.728583
Sr6Zr2Zn2Co6O24 | Sr | Zn |  | Co | Zr |  | O | [5 empty] | 190.4609 | -1.391467
Sr6Zr2Zn2Fe6O24 | Sr | Zn |  | Fe | Zr |  | O | [5 empty] | 179.9954 | -1.59511
Sr6Zr2Zn2Ni6O24 | Sr | Zn |  | Ni | Zr |  | O | [5 empty] | 319.7062 | -1.088979
Sr7Ca1V8O24 | Sr | Ca |  | V |  |  | O | [5 empty] | 37.14262 | -2.118521
Sr7Dy1V8O24 | Sr | Dy |  | V |  |  | O | [5 empty] | 33.31987 | -2.15734
Sr7Gd1V8O24 | Sr | Gd |  | V |  |  | O | [5 empty] | 28.6172 | -2.155508
Sr7Ho1V8O24 | Sr | Ho |  | V |  |  | O | [5 empty] | 34.8222 | -2.156389
Sr7La1V8O24 | Sr | La |  | V |  |  | O | [5 empty] | 21.55621 | -2.166304
Sr7Mg1V8O24 | Sr | Mg |  | V |  |  | O | [5 empty] | 71.09076 | -2.069399
Sr7Mn8Zn1O24 | Sr | Zn |  | Mn |  |  | O | [5 empty] | 122.487 | -1.516019
Sr7Nd1V8O24 | Sr | Nd |  | V |  |  | O | [5 empty] | 22.37923 | -2.158192
Sr7Pr1V8O24 | Sr | Pr |  | V |  |  | O | [5 empty] | 15.12993 | -2.154864
Sr7Sm1V8O24 | Sr | Sm |  | V |  |  | O | [5 empty] | 20.06194 | -2.157814
Sr7Y1V8O24 | Sr | Y |  | V |  |  | O | [5 empty] | 31.31275 | -2.155986
Sr7Zn1Co8O24 | Sr | Zn |  | Co |  |  | O | [5 empty] | 144.3677 | -1.113643
Sr7Zn1Fe8O24 | Sr | Zn |  | Fe |  |  | O | [5 empty] | 146.0598 | -1.373479
Sr7Zn1Ni8O24 | Sr | Zn |  | Ni |  |  | O | [5 empty] | 321.795 | -0.7000429
Sr8Al1V7O24 | Sr |  |  | Al | V |  | O | [5 empty] | 38.63287 | -2.169232
Sr8Al2V6O24 | Sr |  |  | Al | V |  | O | [5 empty] | 59.74133 | -2.212625
Sr8Al4V4O24 | Sr |  |  | Al | V |  | O | [5 empty] | 95.04901 | -2.306321
Sr8Co4Ni4O24 | Sr |  |  | Co | Ni |  | O | [5 empty] | 178.9398 | -1.02991
Sr8Co6Ni2O24 | Sr |  |  | Co | Ni |  | O | [5 empty] | 134.6731 | -1.135334
Sr8Co7Ni1O24 | Sr |  |  | Co | Ni |  | O | [5 empty] | 116.181 | -1.18273
Sr8Co8O24 | Sr |  |  | Co |  |  | O | [5 empty] | 91.26697 | -1.233199
Sr8Fe1Co7O24 | Sr |  |  | Fe | Co |  | O | [5 empty] | 88.32721 | -1.269296
Sr8Fe1Ni7O24 | Sr |  |  | Fe | Ni |  | O | [5 empty] | 243.4284 | -0.9086753
Sr8Fe2Co6O24 | Sr |  |  | Fe | Co |  | O | [5 empty] | 90.31695 | -1.300463
Sr8Fe4Co4O24 | Sr |  |  | Fe | Co |  | O | [5 empty] | 93.74817 | -1.363346
Sr8Fe4Ni4O24 | Sr |  |  | Fe | Ni |  | O | [5 empty] | 182.6131 | -1.166192
Sr8Fe6Co2O24 | Sr |  |  | Fe | Co |  | O | [5 empty] | 88.6859 | -1.434723
Sr8Fe6Ni2O24 | Sr |  |  | Fe | Ni |  | O | [5 empty] | 134.355 | -1.337994
Sr8Fe7Co1O24 | Sr |  |  | Fe | Co |  | O | [5 empty] | 87.60813 | -1.468957
Sr8Fe7Ni1O24 | Sr |  |  | Fe | Ni |  | O | [5 empty] | 107.7834 | -1.423252
Sr8Fe8O24 | Sr |  |  | Fe |  |  | O | [5 empty] | 86.43037 | -1.503292
Sr8Hf1V7O24 | Sr |  |  | Hf | V |  | O | [5 empty] | 28.44173 | -2.227536
Sr8Hf2V6O24 | Sr |  |  | Hf | V |  | O | [5 empty] | 35.2833 | -2.333308
Sr8Hf4V4O24 | Sr |  |  | Hf | V |  | O | [5 empty] | 35.04594 | -2.558775
Sr8Mg1V7O24 | Sr |  |  | Mg | V |  | O | [5 empty] | 52.87342 | -2.135561
Sr8Mg2V6O24 | Sr |  |  | Mg | V |  | O | [5 empty] | 93.81143 | -2.132688
Sr8Mg4V4O24 | Sr |  |  | Mg | V |  | O | [5 empty] | 140.4888 | -2.033689
Sr8Mn1Co7O24 | Sr |  |  | Mn | Co |  | O | [5 empty] | 91.534 | -1.285678
Sr8Mn1Fe7O24 | Sr |  |  | Mn | Fe |  | O | [5 empty] | 82.8791 | -1.523855
Sr8Mn1V7O24 | Sr |  |  | Mn | V |  | O | [5 empty] | 63.58646 | -2.072599
Sr8Mn2Co6O24 | Sr |  |  | Mn | Co |  | O | [5 empty] | 106.5148 | -1.323442
Sr8Mn2Fe6O24 | Sr |  |  | Mn | Fe |  | O | [5 empty] | 79.86483 | -1.54388
Sr8Mn2V6O24 | Sr |  |  | Mn | V |  | O | [5 empty] | 99.86698 | -2.020117
Sr8Mn4Co4O24 | Sr |  |  | Mn | Co |  | O | [5 empty] | 99.68134 | -1.435766
Sr8Mn4Fe4O24 | Sr |  |  | Mn | Fe |  | O | [5 empty] | 69.77529 | -1.587992
Sr8Mn4Ni4O24 | Sr |  |  | Mn | Ni |  | O | [5 empty] | 187.8758 | -1.242748
Sr8Mn4V4O24 | Sr |  |  | Mn | V |  | O | [5 empty] | 107.86 | -1.915286
Sr8Mn6Co2O24 | Sr |  |  | Mn | Co |  | O | [5 empty] | 97.79038 | -1.530748
Sr8Mn6Fe2O24 | Sr |  |  | Mn | Fe |  | O | [5 empty] | 81.57469 | -1.606405
Sr8Mn6Ni2O24 | Sr |  |  | Mn | Ni |  | O | [5 empty] | 142.2958 | -1.436187
Sr8Mn7Co1O24 | Sr |  |  | Mn | Co |  | O | [5 empty] | 110.1393 | -1.562464
Sr8Mn7Fe1O24 | Sr |  |  | Mn | Fe |  | O | [5 empty] | 114.2722 | -1.588052
Sr8Mn7Ni1O24 | Sr |  |  | Mn | Ni |  | O | [5 empty] | 113.8692 | -1.533707
Sr8Mn8O24 | Sr |  |  | Mn |  |  | O | [5 empty] | 90.74876 | -1.62592
Sr8Nb1V7O24 | Sr |  |  | Nb | V |  | O | [5 empty] | 10.43144 | -2.178583
Sr8Nb2V6O24 | Sr |  |  | Nb | V |  | O | [5 empty] | 0 | -2.235553
Sr8Nb4V4O24 | Sr |  |  | Nb | V |  | O | [5 empty] | 0 | -2.348046
Sr8Ni4Co4O24 | Sr |  |  | Ni | Co |  | O | [5 empty] | 181.2953 | -1.027555
Sr8Ni6Co2O24 | Sr |  |  | Ni | Co |  | O | [5 empty] | 241.665 | -0.9060285
Sr8Ni7Co1O24 | Sr |  |  | Ni | Co |  | O | [5 empty] | 252.7672 | -0.8643478
Sr8Ni8O24 | Sr |  |  | Ni |  |  | O | [5 empty] | 263.5434 | -0.8229932
Sr8Sc1V7O24 | Sr |  |  | Sc | V |  | O | [5 empty] | 0 | -2.711479
Sr8Sc2V6O24 | Sr |  |  | Sc | V |  | O | [5 empty] | 0 | -2.717291
Sr8Sc4V4O24 | Sr |  |  | Sc | V |  | O | [5 empty] | 0 | -2.743884
Sr8Ta1V7O24 | Sr |  |  | Ta | V |  | O | [5 empty] | 6.922397 | -2.208837
Sr8Ta2V6O24 | Sr |  |  | Ta | V |  | O | [5 empty] | 0 | -2.288549
Sr8Ta4V4O24 | Sr |  |  | Ta | V |  | O | [5 empty] | 0 | -2.464073
Sr8Ti1V7O24 | Sr |  |  | Ti | V |  | O | [5 empty] | 0 | -2.713829
Sr8Ti2V6O24 | Sr |  |  | Ti | V |  | O | [5 empty] | 0 | -2.719405
Sr8Ti4V4O24 | Sr |  |  | Ti | V |  | O | [5 empty] | 0 | -2.729514
Sr8Ti8O24 | Sr |  |  | Ti |  |  | O | [5 empty] | 8.691789 | -2.773721
Sr8V4Co4O24 | Sr |  |  | V | Co |  | O | [5 empty] | 113.1705 | -1.743272
Sr8V4Cr4O24 | Sr |  |  | V | Cr |  | O | [5 empty] | 95.6649845 | -2.02137
Sr8V4Cu4O24 | Sr |  |  | V | Cu |  | O | [5 empty] | 198.665 | -1.565367
Sr8V4Fe4O24 | Sr |  |  | V | Fe |  | O | [5 empty] | 72.67526425 | -1.909523
Sr8V4Ga4O24 | Sr |  |  | V | Ga |  | O | [5 empty] | 134.2449 | -1.979731
Sr8V4Ge4O24 | Sr |  |  | V | Ge |  | O | [5 empty] | 98.84644 | -1.96498
Sr8V4Ir4O24 | Sr |  |  | V | Ir |  | O | [5 empty] | 140.7375 | -1.648745
Sr8V4Mo4O24 | Sr |  |  | V | Mo |  | O | [5 empty] | 341.670362 | -1.664533
Sr8V4Ni4O24 | Sr |  |  | V | Ni |  | O | [5 empty] | 161.9663 | -1.584939
Sr8V4Os4O24 | Sr |  |  | V | Os |  | O | [5 empty] | 94.31798 | -1.740466
Sr8V4Pd4O24 | Sr |  |  | V | Pd |  | O | [5 empty] | 179.3695 | -1.574731
Sr8V4Pt4O24 | Sr |  |  | V | Pt |  | O | [5 empty] | 182.4499 | -1.549377
Sr8V4Re4O24 | Sr |  |  | V | Re |  | O | [5 empty] | 35.07039 | -1.929822
Sr8V4Rh4O24 | Sr |  |  | V | Rh |  | O | [5 empty] | 110.1102 | -1.694149
Sr8V4Ru4O24 | Sr |  |  | V | Ru |  | O | [5 empty] | 90.435045 | -1.756699
Sr8V4Si4O24 | Sr |  |  | V | Si |  | O | [5 empty] | 155.9099 | -2.259025
Sr8V4Sn4O24 | Sr |  |  | V | Sn |  | O | [5 empty] | 82.91347525 | -1.930308
Sr8V4Zn4O24 | Sr |  |  | V | Zn |  | O | [5 empty] | 198.1054 | -1.721685
Sr8V6Co2O24 | Sr |  |  | V | Co |  | O | [5 empty] | 109.583 | -1.951704
Sr8V6Cr2O24 | Sr |  |  | V | Cr |  | O | [5 empty] | 59.14295 | -2.071056
Sr8V6Cu2O24 | Sr |  |  | V | Cu |  | O | [5 empty] | 165.7331 | -1.874544
Sr8V6Fe2O24 | Sr |  |  | V | Fe |  | O | [5 empty] | 71.47962 | -2.015638
Sr8V6Ga2O24 | Sr |  |  | V | Ga |  | O | [5 empty] | 78.46707 | -2.052087
Sr8V6Ge2O24 | Sr |  |  | V | Ge |  | O | [5 empty] | 61.69988 | -2.047174
Sr8V6Ir2O24 | Sr |  |  | V | Ir |  | O | [5 empty] | 143.0755 | -1.895699
Sr8V6Mo2O24 | Sr |  |  | V | Mo |  | O | [5 empty] | 192.0093 | -1.890438
Sr8V6Ni2O24 | Sr |  |  | V | Ni |  | O | [5 empty] | 143.74 | -1.894531
Sr8V6Os2O24 | Sr |  |  | V | Os |  | O | [5 empty] | 101.0207 | -1.94162
Sr8V6Pd2O24 | Sr |  |  | V | Pd |  | O | [5 empty] | 182.4172 | -1.849242
Sr8V6Pt2O24 | Sr |  |  | V | Pt |  | O | [5 empty] | 178.9446 | -1.849639
Sr8V6Re2O24 | Sr |  |  | V | Re |  | O | [5 empty] | 38.13605 | -2.029627
Sr8V6Rh2O24 | Sr |  |  | V | Rh |  | O | [5 empty] | 123.6897 | -1.914914
Sr8V6Ru2O24 | Sr |  |  | V | Ru |  | O | [5 empty] | 97.2557 | -1.94953
Sr8V6Si2O24 | Sr |  |  | V | Si |  | O | [5 empty] | 98.25644 | -2.188124
Sr8V6Sn2O24 | Sr |  |  | V | Sn |  | O | [5 empty] | 66.26244 | -2.018798
Sr8V6Zn2O24 | Sr |  |  | V | Zn |  | O | [5 empty] | 124.7594 | -1.975518
Sr8V7Co1O24 | Sr |  |  | V | Co |  | O | [5 empty] | 72.94226 | -2.045777
Sr8V7Cr1O24 | Sr |  |  | V | Cr |  | O | [5 empty] | 39.7988 | -2.096982
Sr8V7Cu1O24 | Sr |  |  | V | Cu |  | O | [5 empty] | 112.9491 | -2.004365
Sr8V7Fe1O24 | Sr |  |  | V | Fe |  | O | [5 empty] | 50.44716 | -2.069896
Sr8V7Ga1O24 | Sr |  |  | V | Ga |  | O | [5 empty] | 49.79361 | -2.087165
Sr8V7Ge1O24 | Sr |  |  | V | Ge |  | O | [5 empty] | 40.68907 | -2.086749
Sr8V7Ir1O24 | Sr |  |  | V | Ir |  | O | [5 empty] | 105.8597 | -2.011454
Sr8V7Mo1O24 | Sr |  |  | V | Mo |  | O | [5 empty] | 111.3696 | -2.008507
Sr8V7Ni1O24 | Sr |  |  | V | Ni |  | O | [5 empty] | 109.973 | -2.007341
Sr8V7Os1O24 | Sr |  |  | V | Os |  | O | [5 empty] | 87.0884 | -2.030225
Sr8V7Pd1O24 | Sr |  |  | V | Pd |  | O | [5 empty] | 132.02 | -1.985294
Sr8V7Pt1O24 | Sr |  |  | V | Pt |  | O | [5 empty] | 129.1676 | -1.988146
Sr8V7Re1O24 | Sr |  |  | V | Re |  | O | [5 empty] | 38.74967 | -2.079658
Sr8V7Rh1O24 | Sr |  |  | V | Rh |  | O | [5 empty] | 95.53083 | -2.021783
Sr8V7Ru1O24 | Sr |  |  | V | Ru |  | O | [5 empty] | 84.58123 | -2.032732
Sr8V7Si1O24 | Sr |  |  | V | Si |  | O | [5 empty] | 62.09475 | -2.154584
Sr8V7Sn1O24 | Sr |  |  | V | Sn |  | O | [5 empty] | 49.53239 | -2.070605
Sr8V7Zn1O24 | Sr |  |  | V | Zn |  | O | [5 empty] | 71.8886 | -2.054356
Sr8V8O24 | Sr |  |  | V |  |  | O | [5 empty] | 17.84641 | -2.125516
Sr8Y1V7O24 | Sr |  |  | Y | V |  | O | [5 empty] | 64.14092 | -2.172679
Sr8Y2V6O24 | Sr |  |  | Y | V |  | O | [5 empty] | 93.8423 | -2.231961
Sr8Y4V4O24 | Sr |  |  | Y | V |  | O | [5 empty] | 112.1749515 | -2.378805
Sr8Zr1V7O24 | Sr |  |  | Zr | V |  | O | [5 empty] | 24.15276 | -2.21288
Sr8Zr2V6O24 | Sr |  |  | Zr | V |  | O | [5 empty] | 21.50587 | -2.309197
Sr8Zr4V4O24 | Sr |  |  | Zr | V |  | O | [5 empty] | 4.755575 | -2.513287
Y4Ba4Co4Ni4O24 | Y | Ba |  | Ni | Co |  | O | [5 empty] | 218.4426 | -1.285225
Y4Ba4Co6Ni2O24 | Y | Ba |  | Co | Ni |  | O | [5 empty] | 285.3444 | -1.268378
Y4Ba4Co7Ni1O24 | Y | Ba |  | Co | Ni |  | O | [5 empty] | 259.8861 | -1.318864
Y4Ba4Fe1Co7O24 | Y | Ba |  | Co | Fe |  | O | [5 empty] | 153.2465 | -1.480777
Y4Ba4Fe1Ni7O24 | Y | Ba |  | Ni | Fe |  | O | [5 empty] | 340.3064 | -1.081063
Y4Ba4Fe2Co6O24 | Y | Ba |  | Co | Fe |  | O | [5 empty] | 136.2938 | -1.527975
Y4Ba4Fe2Ni6O24 | Y | Ba |  | Ni | Fe |  | O | [5 empty] | 320.5298 | -1.165671
Y4Ba4Mn1Co7O24 | Y | Ba |  | Co | Mn |  | O | [5 empty] | 244.1489 | -1.409579
Y4Ba4Mn1Ni7O24 | Y | Ba |  | Ni | Mn |  | O | [5 empty] | 349.4534 | -1.095324
Y4Ba4Mn2Co6O24 | Y | Ba |  | Co | Mn |  | O | [5 empty] | 149.9483 | -1.55373
Y4Ba4Mn2Fe6O24 | Y | Ba |  | Fe | Fe |  | O | [5 empty] | 950.2279 | -0.9338621
Y4Ba4Mn2Ni6O24 | Y | Ba |  | Ni | Mn |  | O | [5 empty] | 337.2144 | -1.199087
Y4Ba4Mn4Co4O24 | Y | Ba |  | Co | Mn |  | O | [5 empty] | 140.406 | -1.661971
Y4Ba4Mn4Ni4O24 | Y | Ba |  | Ni | Mn |  | O | [5 empty] | 292.5361 | -1.409731
Y4Ba4Mn6Co2O24 | Y | Ba |  | Mn | Co |  | O | [5 empty] | 144.0065577 | -1.746401
Y4Ba4Mn6Fe2O24 | Y | Ba |  | Mn | Fe |  | O | [5 empty] | 205.0929 | -1.745765
Y4Ba4Mn6Ni2O24 | Y | Ba |  | Mn | Ni |  | O | [5 empty] | 251.1966 | -1.594399
Y4Ba4Mn7Co1O24 | Y | Ba |  | Mn | Co |  | O | [5 empty] | 152.2802 | -1.782102
Y4Ba4Mn7Fe1O24 | Y | Ba |  | Mn | Fe |  | O | [5 empty] | 212.3025 | -1.752305
Y4Ba4Mn7Ni1O24 | Y | Ba |  | Mn | Ni |  | O | [5 empty] | 231.4819 | -1.680494
Y4Ba4Ni4Co4O24 | Y | Ba |  | Co | Ni |  | O | [5 empty] | 226.5076 | -1.27716
Y4Ba4Ni6Co2O24 | Y | Ba |  | Ni | Co |  | O | [5 empty] | 362.4611 | -1.091151
Y4Ba4Ni7Co1O24 | Y | Ba |  | Ni | Co |  | O | [5 empty] | 367.1832 | -1.037892
Y4Ca4Co4Ni4O24 | Y | Ca |  | Ni | Co |  | O | [5 empty] | 280.8543 | -1.263887
Y4Ca4Co6Ni2O24 | Y | Ca |  | Co | Ni |  | O | [5 empty] | 252.1614 | -1.342635
Y4Ca4Co7Ni1O24 | Y | Ca |  | Co | Ni |  | O | [5 empty] | 88.62676 | -1.531197
Y4Ca4Fe1Co7O24 | Y | Ca |  | Co | Fe |  | O | [5 empty] | 76.49604 | -1.600734
Y4Ca4Fe1Ni7O24 | Y | Ca |  | Ni | Fe |  | O | [5 empty] | 350.0526 | -1.153253
Y4Ca4Fe2Co6O24 | Y | Ca |  | Co | Fe |  | O | [5 empty] | 76.97841 | -1.63263
Y4Ca4Fe2Ni6O24 | Y | Ca |  | Ni | Fe |  | O | [5 empty] | 328.5417 | -1.233438
Y4Ca4Mn1Co7O24 | Y | Ca |  | Co | Mn |  | O | [5 empty] | 82.31638 | -1.609839
Y4Ca4Mn1Ni7O24 | Y | Ca |  | Ni | Mn |  | O | [5 empty] | 346.902 | -1.17006
Y4Ca4Mn2Co6O24 | Y | Ca |  | Co | Mn |  | O | [5 empty] | 210.1078 | -1.529351
Y4Ca4Mn2Ni6O24 | Y | Ca |  | Ni | Mn |  | O | [5 empty] | 318.4346 | -1.270859
Y4Ca4Mn4Co4O24 | Y | Ca |  | Co | Mn |  | O | [5 empty] | 187.8853 | -1.646181
Y4Ca4Mn4Ni4O24 | Y | Ca |  | Ni | Mn |  | O | [5 empty] | 259.0864 | -1.47487
Y4Ca4Mn6Co2O24 | Y | Ca |  | Mn | Co |  | O | [5 empty] | 193.9699 | -1.730292
Y4Ca4Mn6Fe2O24 | Y | Ca |  | Mn | Fe |  | O | [5 empty] | 183.4492 | -1.803364
Y4Ca4Mn6Ni2O24 | Y | Ca |  | Mn | Ni |  | O | [5 empty] | 216.4546 | -1.662164
Y4Ca4Mn7Co1O24 | Y | Ca |  | Mn | Co |  | O | [5 empty] | 192.0887 | -1.775065
Y4Ca4Mn7Fe1O24 | Y | Ca |  | Mn | Fe |  | O | [5 empty] | 188.5132 | -1.809916
Y4Ca4Mn7Ni1O24 | Y | Ca |  | Mn | Ni |  | O | [5 empty] | 197.309 | -1.747023
Y4Ca4Ni4Co4O24 | Y | Ca |  | Co | Ni |  | O | [5 empty] | 144.889 | -1.399852
Y4Ca4Ni6Co2O24 | Y | Ca |  | Ni | Co |  | O | [5 empty] | 338.9555 | -1.155731
Y4Ca4Ni7Co1O24 | Y | Ca |  | Ni | Co |  | O | [5 empty] | 353.3496 | -1.116309
Y4Ho4Co8O24 | Y | Ho |  | Co |  |  | O | [5 empty] | 59.2192098 | -1.868227
Y4Ho4Cr8O24 | Y | Ho |  | Cr |  |  | O | [5 empty] | 28.314724 | -2.400597
Y4Ho4Fe8O24 | Y | Ho |  | Fe |  |  | O | [5 empty] | 34.01532975 | -2.134871
Y4Ho4Ga8O24 | Y | Ho |  | Ga |  |  | O | [5 empty] | 82.99657195 | -2.32207
Y4Ho4Mn8O24 | Y | Ho |  | Mn |  |  | O | [5 empty] | 55.08862 | -2.22602
Y4Ho4Ni8O24 | Y | Ho |  | Ni |  |  | O | [5 empty] | 86.51921 | -1.640707
Y4Ho4Sc8O24 | Y | Ho |  | Sc |  |  | O | [5 empty] | 46.3581 | -3.170739
Y4Ho4Ti8O24 | Y | Ho |  | Ti |  |  | O | [5 empty] | 52.42546125 | -2.850796
Y4Ho4V8O24 | Y | Ho |  | V |  |  | O | [5 empty] | 0 | -2.53664
Y4Sr4Co4Ni4O24 | Y | Sr |  | Ni | Co |  | O | [5 empty] | 147.5253 | -1.370157
Y4Sr4Co6Ni2O24 | Y | Sr |  | Co | Ni |  | O | [5 empty] | 123.0354 | -1.444702
Y4Sr4Co7Ni1O24 | Y | Sr |  | Co | Ni |  | O | [5 empty] | 109.381 | -1.483384
Y4Sr4Fe1Co7O24 | Y | Sr |  | Co | Fe |  | O | [5 empty] | 89.57791 | -1.561372
Y4Sr4Fe1Ni7O24 | Y | Sr |  | Ni | Fe |  | O | [5 empty] | 304.8512 | -1.159434
Y4Sr4Fe2Co6O24 | Y | Sr |  | Co | Fe |  | O | [5 empty] | 104.4596 | -1.579647
Y4Sr4Fe2Ni6O24 | Y | Sr |  | Ni | Fe |  | O | [5 empty] | 287.7555 | -1.242096
Y4Sr4Mn1Co7O24 | Y | Sr |  | Co | Mn |  | O | [5 empty] | 88.59695 | -1.581941
Y4Sr4Mn1Ni7O24 | Y | Sr |  | Ni | Fe |  | O | [5 empty] | 318.7854 | -1.165954
Y4Sr4Mn2Co6O24 | Y | Sr |  | Co | Mn |  | O | [5 empty] | 170.006 | -1.553277
Y4Sr4Mn4Co4O24 | Y | Sr |  | Co | Mn |  | O | [5 empty] | 77.46656 | -1.736428
Y4Sr4Mn4Ni4O24 | Y | Sr |  | Ni | Mn |  | O | [5 empty] | 233.3837 | -1.484808
Y4Sr4Mn6Co2O24 | Y | Sr |  | Mn | Co |  | O | [5 empty] | 158.2029 | -1.743722
Y4Sr4Mn6Fe2O24 | Y | Sr |  | Mn | Fe |  | O | [5 empty] | 143.5193 | -1.818856
Y4Sr4Mn6Ni2O24 | Y | Sr |  | Mn | Ni |  | O | [5 empty] | 184.9077 | -1.672205
Y4Sr4Mn7Co1O24 | Y | Sr |  | Mn | Co |  | O | [5 empty] | 55.50455 | -1.890395
Y4Sr4Mn7Fe1O24 | Y | Sr |  | Mn | Fe |  | O | [5 empty] | 150.8019 | -1.825322
Y4Sr4Mn7Ni1O24 | Y | Sr |  | Mn | Ni |  | O | [5 empty] | 165.4565 | -1.758036
Y4Sr4Ni4Co4O24 | Y | Sr |  | Co | Ni |  | O | [5 empty] | 148.3405 | -1.369342
Y4Sr4Ni6Co2O24 | Y | Sr |  | Ni | Co |  | O | [5 empty] | 299.1126 | -1.160762
Y4Sr4Ni7Co1O24 | Y | Sr |  | Ni | Co |  | O | [5 empty] | 210.3298 | -1.218966
Y6Hf2Mn6Zn2O24 | Y | Zn |  | Mn | Hf |  | O | [5 empty] | 91.15694 | -2.19506
Y6Hf2Zn2Co6O24 | Y | Zn |  | Co | Hf |  | O | [5 empty] | 124.0229 | -1.905572
Y6Hf2Zn2Fe6O24 | Y | Zn |  | Fe | Hf |  | O | [5 empty] | 137.4887 | -2.075221
Y6Hf2Zn2Ni6O24 | Y | Zn |  | Ni | Hf |  | O | [5 empty] | 187.4277 | -1.684655
Y6Ho2Co8O24 | Y | Ho |  | Co |  |  | O | [5 empty] | 56.31929 | -1.862963
Y6Ho2Cr8O24 | Y | Ho |  | Cr |  |  | O | [5 empty] | 21.28138975 | -2.399311
Y6Ho2Fe8O24 | Y | Ho |  | Fe |  |  | O | [5 empty] | 27.11965 | -2.133865
Y6Ho2Ga8O24 | Y | Ho |  | Ga |  |  | O | [5 empty] | 76.50327 | -2.320872
Y6Ho2Mn8O24 | Y | Ho |  | Mn |  |  | O | [5 empty] | 46.95075 | -2.225143
Y6Ho2Ni8O24 | Y | Ho |  | Ni |  |  | O | [5 empty] | 87.26704 | -1.631795
Y6Ho2Sc8O24 | Y | Ho |  | Sc |  |  | O | [5 empty] | 37.43528 | -3.170622
Y6Ho2Ti8O24 | Y | Ho |  | Ti |  |  | O | [5 empty] | 53.68625 | -2.842431
Y6Ho2V8O24 | Y | Ho |  | V |  |  | O | [5 empty] | 0 | -2.528598
Y6Mn6Nb2Zn2O24 | Y | Zn |  | Mn | Nb |  | O | [5 empty] | 88.46085 | -2.099335
Y6Mn8Zn2O24 | Y | Zn |  | Mn |  |  | O | [5 empty] | 77.04502 | -1.900454
Y6Nb2Zn2Co6O24 | Y | Zn |  | Co | Nb |  | O | [5 empty] | 119.6576 | -1.835597
Y6Nb2Zn2Fe6O24 | Y | Zn |  | Fe | Nb |  | O | [5 empty] | 209.8826285 | -1.898742
Y6Nb2Zn2Ni6O24 | Y | Zn |  | Ni | Nb |  | O | [5 empty] | 165.7937 | -1.639296
Y6Ta2Mn6Zn2O24 | Y | Zn |  | Mn | Ta |  | O | [5 empty] | 80.94033 | -2.157577
Y6Ta2Zn2Co6O24 | Y | Zn |  | Co | Ta |  | O | [5 empty] | 114.3679 | -1.895334
Y6Ta2Zn2Fe6O24 | Y | Zn |  | Fe | Ta |  | O | [5 empty] | 127.740217 | -2.035332
Y6Ta2Zn2Ni6O24 | Y | Zn |  | Ni | Ta |  | O | [5 empty] | 156.9412 | -1.702596
Y6Ti2Mn6Zn2O24 | Y | Zn |  | Mn | Ti |  | O | [5 empty] | 74.58552 | -2.145074
Y6Ti2Zn2Co6O24 | Y | Zn |  | Co | Ti |  | O | [5 empty] | 103.965 | -1.873527
Y6Ti2Zn2Fe6O24 | Y | Zn |  | Fe | Ti |  | O | [5 empty] | 70.6664565 | -2.08994
Y6Ti2Zn2Ni6O24 | Y | Zn |  | Ni | Ti |  | O | [5 empty] | 174.6312 | -1.645348
Y6Zn2Co8O24 | Y | Zn |  | Co |  |  | O | [5 empty] | 119.2984 | -1.5136
Y6Zn2Fe8O24 | Y | Zn |  | Fe |  |  | O | [5 empty] | 93.38585 | -1.782985
Y6Zn2Ni8O24 | Y | Zn |  | Ni |  |  | O | [5 empty] | 228.9145 | -1.196283
Y6Zr2Mn6Zn2O24 | Y | Zn |  | Mn | Zr |  | O | [5 empty] | 83.80926 | -2.171431
Y6Zr2Zn2Co6O24 | Y | Zn |  | Co | Zr |  | O | [5 empty] | 116.8909 | -1.888158
Y6Zr2Zn2Fe6O24 | Y | Zn |  | Fe | Zr |  | O | [5 empty] | 72.36736 | -2.115796
Y6Zr2Zn2Ni6O24 | Y | Zn |  | Ni | Zr |  | O | [5 empty] | 187.5196 | -1.660017
Y7Mn8Zn1O24 | Y | Zn |  | Mn |  |  | O | [5 empty] | 59.6792 | -2.060609
Y7Zn1Co8O24 | Y | Zn |  | Co |  |  | O | [5 empty] | 84.4125 | -1.687596
Y7Zn1Fe8O24 | Y | Zn |  | Fe |  |  | O | [5 empty] | 54.94979 | -1.959777
Y7Zn1Ni8O24 | Y | Zn |  | Ni |  |  | O | [5 empty] | 185.7288 | -1.382319
Y8Co1Ni7O24 | Y |  |  | Ni | Co |  | O | [5 empty] | 70.94303 | -1.664983
Y8Co2Ni6O24 | Y |  |  | Ni | Co |  | O | [5 empty] | 53.30068 | -1.707653
Y8Co4Ni4O24 | Y |  |  | Ni | Co |  | O | [5 empty] | 17.702 | -1.793307
Y8Co6Ni2O24 | Y |  |  | Co | Ni |  | O | [5 empty] | 61.55781 | -1.799506
Y8Co7Ni1O24 | Y |  |  | Co | Ni |  | O | [5 empty] | 51.91571 | -1.834176
Y8Co8O24 | Y |  |  | Co |  |  | O | [5 empty] | 48.77587 | -1.862343
Y8Cr1Co7O24 | Y |  |  | Co | Cr |  | O | [5 empty] | 73.23477 | -1.900529
Y8Cr1Fe7O24 | Y |  |  | Fe | Cr |  | O | [5 empty] | 17.21211 | -2.16827
Y8Cr1Ga7O24 | Y |  |  | Ga | Cr |  | O | [5 empty] | 62.33247 | -2.329764
Y8Cr1Ni7O24 | Y |  |  | Ni | Cr |  | O | [5 empty] | 67.66093 | -1.73091
Y8Cr2Co6O24 | Y |  |  | Co | Cr |  | O | [5 empty] | 62.44817 | -1.973959
Y8Cr2Fe6O24 | Y |  |  | Fe | Cr |  | O | [5 empty] | 14.17875 | -2.203702
Y8Cr2Ga6O24 | Y |  |  | Ga | Cr |  | O | [5 empty] | 55.1408 | -2.339838
Y8Cr2Ni6O24 | Y |  |  | Ni | Cr |  | O | [5 empty] | 71.76198 | -1.81448
Y8Cr4Co4O24 | Y |  |  | Co | Cr |  | O | [5 empty] | 34.22146 | -2.127475
Y8Cr4Fe4O24 | Y |  |  | Cr | Fe |  | O | [5 empty] | 7.99376675 | -2.274685
Y8Cr4Ga4O24 | Y |  |  | Ga | Cr |  | O | [5 empty] | 40.70021975 | -2.360043
Y8Cr4Ni4O24 | Y |  |  | Ni | Cr |  | O | [5 empty] | 37.60934 | -2.023977
Y8Cr6Co2O24 | Y |  |  | Cr | Co |  | O | [5 empty] | 28.66376 | -2.258321
Y8Cr6Fe2O24 | Y |  |  | Cr | Fe |  | O | [5 empty] | 11.01779 | -2.336458
Y8Cr6Ni2O24 | Y |  |  | Cr | Ni |  | O | [5 empty] | 37.37695 | -2.199553
Y8Cr7Co1O24 | Y |  |  | Cr | Co |  | O | [5 empty] | 21.53241 | -2.328097
Y8Cr7Fe1O24 | Y |  |  | Cr | Fe |  | O | [5 empty] | 12.40117 | -2.367473
Y8Cr7Ni1O24 | Y |  |  | Cr | Ni |  | O | [5 empty] | 28.407 | -2.296194
Y8Cr8O24 | Y |  |  | Cr |  |  | O | [5 empty] | 14.2008055 | -2.398072
Y8Fe1Co7O24 | Y |  |  | Co | Fe |  | O | [5 empty] | 160.3346 | -1.78103
Y8Fe1Ni7O24 | Y |  |  | Ni | Fe |  | O | [5 empty] | 110.6648 | -1.658908
Y8Fe2Co6O24 | Y |  |  | Co | Fe |  | O | [5 empty] | 121.9749 | -1.849635
Y8Fe2Ni6O24 | Y |  |  | Ni | Fe |  | O | [5 empty] | 105.6249 | -1.722622
Y8Fe4Co4O24 | Y |  |  | Co | Fe |  | O | [5 empty] | 28.36967 | -2.003732
Y8Fe4Ni4O24 | Y |  |  | Fe | Ni |  | O | [5 empty] | 36.22348 | -1.909372
Y8Fe6Co2O24 | Y |  |  | Fe | Co |  | O | [5 empty] | 29.90345 | -2.062689
Y8Fe6Ni2O24 | Y |  |  | Fe | Ni |  | O | [5 empty] | 58.14982 | -1.997992
Y8Fe7Co1O24 | Y |  |  | Fe | Co |  | O | [5 empty] | 27.79921 | -2.095039
Y8Fe7Ni1O24 | Y |  |  | Fe | Ni |  | O | [5 empty] | 37.46802 | -2.067145
Y8Fe8O24 | Y |  |  | Fe |  |  | O | [5 empty] | 20.138728 | -2.132945
Y8Ga4Co4O24 | Y |  |  | Ga | Co |  | O | [5 empty] | 67.41488 | -2.082752
Y8Ga4Fe4O24 | Y |  |  | Ga | Fe |  | O | [5 empty] | 36.096681 | -2.235052
Y8Ga4Ni4O24 | Y |  |  | Ga | Ni |  | O | [5 empty] | 121.6935 | -1.928363
Y8Ga6Co2O24 | Y |  |  | Ga | Co |  | O | [5 empty] | 69.81776 | -2.199872
Y8Ga6Fe2O24 | Y |  |  | Ga | Fe |  | O | [5 empty] | 52.2740325 | -2.277907
Y8Ga6Ni2O24 | Y |  |  | Ga | Ni |  | O | [5 empty] | 97.23119 | -2.122404
Y8Ga7Co1O24 | Y |  |  | Ga | Co |  | O | [5 empty] | 68.97107 | -2.260481
Y8Ga7Fe1O24 | Y |  |  | Ga | Fe |  | O | [5 empty] | 60.54108325 | -2.299156
Y8Ga7Ni1O24 | Y |  |  | Ga | Ni |  | O | [5 empty] | 82.24541 | -2.222179
Y8Ga8O24 | Y |  |  | Ga |  |  | O | [5 empty] | 69.473884 | -2.31974
Y8Mg1Co7O24 | Y |  |  | Co | Mg |  | O | [5 empty] | 0 | -2.314868
Y8Mg1Cr7O24 | Y |  |  | Cr | Mg |  | O | [5 empty] | 0 | -2.80412
Y8Mg1Fe7O24 | Y |  |  | Fe | Mg |  | O | [5 empty] | 0 | -2.568916
Y8Mg1Ga7O24 | Y |  |  | Ga | Mg |  | O | [5 empty] | 91.67074 | -2.319572
Y8Mg1Mn7O24 | Y |  |  | Mn | Mg |  | O | [5 empty] | 0 | -2.621336
Y8Mg1Ni7O24 | Y |  |  | Ni | Mg |  | O | [5 empty] | 0 | -2.312052
Y8Mg1Sc7O24 | Y |  |  | Sc | Mg |  | O | [5 empty] | 59.06262 | -3.060758
Y8Mg1Ti7O24 | Y |  |  | Ti | Mg |  | O | [5 empty] | 27.90730325 | -2.870786
Y8Mg1V7O24 | Y |  |  | V | Mg |  | O | [5 empty] | 0 | -2.915308
Y8Mg2Co6O24 | Y |  |  | Co | Mg |  | O | [5 empty] | 0 | -2.34725
Y8Mg2Cr6O24 | Y |  |  | Cr | Mg |  | O | [5 empty] | 0 | -2.784805
Y8Mg2Fe6O24 | Y |  |  | Fe | Mg |  | O | [5 empty] | 0 | -2.575149
Y8Mg2Ga6O24 | Y |  |  | Ga | Mg |  | O | [5 empty] | 116.7524 | -2.316519
Y8Mg2Mn6O24 | Y |  |  | Mn | Mg |  | O | [5 empty] | 0 | -2.635866
Y8Mg2Ni6O24 | Y |  |  | Ni | Mg |  | O | [5 empty] | 0 | -2.348434
Y8Mg2Sc6O24 | Y |  |  | Sc | Mg |  | O | [5 empty] | 94.00578 | -2.946618
Y8Mg2Ti6O24 | Y |  |  | Ti | Mg |  | O | [5 empty] | 19.9708105 | -2.888403
Y8Mg2V6O24 | Y |  |  | V | Mg |  | O | [5 empty] | 0 | -2.90438
Y8Mg4Co4O24 | Y |  |  | Co | Mg |  | O | [5 empty] | 0 | -2.410426
Y8Mg4Cr4O24 | Y |  |  | Cr | Mg |  | O | [5 empty] | 0 | -2.737084
Y8Mg4Fe4O24 | Y |  |  | Fe | Mg |  | O | [5 empty] | 0 | -2.591535
Y8Mg4Ga4O24 | Y |  |  | Ga | Mg |  | O | [5 empty] | 166.7978 | -2.310532
Y8Mg4Mn4O24 | Y |  |  | Mn | Mg |  | O | [5 empty] | 0 | -2.678583
Y8Mg4Ni4O24 | Y |  |  | Ni | Mg |  | O | [5 empty] | 0 | -2.421753
Y8Mg4Sc4O24 | Y |  |  | Sc | Mg |  | O | [5 empty] | 160.3951 | -2.721836
Y8Mg4Ti4O24 | Y |  |  | Ti | Mg |  | O | [5 empty] | 5.974325 | -2.921762
Y8Mg4V4O24 | Y |  |  | V | Mg |  | O | [5 empty] | 0 | -2.873537
Y8Mn1Co7O24 | Y |  |  | Co | Mn |  | O | [5 empty] | 74.3589 | -1.880786
Y8Mn1Cr7O24 | Y |  |  | Cr | Mn |  | O | [5 empty] | 23.58125 | -2.370043
Y8Mn1Fe7O24 | Y |  |  | Fe | Mn |  | O | [5 empty] | 26.70381 | -2.140129
Y8Mn1Ga7O24 | Y |  |  | Ga | Mn |  | O | [5 empty] | 70.45417 | -2.302993
Y8Mn1Ni7O24 | Y |  |  | Ni | Mn |  | O | [5 empty] | 90.16564 | -1.692397
Y8Mn1V7O24 | Y |  |  | V | Mn |  | O | [5 empty] | 36.55455 | -2.434824
Y8Mn2Co6O24 | Y |  |  | Co | Mn |  | O | [5 empty] | 39.79517 | -1.959375
Y8Mn2Cr6O24 | Y |  |  | Cr | Mn |  | O | [5 empty] | 32.36845 | -2.342606
Y8Mn2Fe6O24 | Y |  |  | Fe | Mn |  | O | [5 empty] | 33.75589 | -2.146826
Y8Mn2Ga6O24 | Y |  |  | Ga | Mn |  | O | [5 empty] | 70.5987 | -2.287081
Y8Mn2Ni6O24 | Y |  |  | Ni | Mn |  | O | [5 empty] | 31.52291 | -1.822704
Y8Mn2V6O24 | Y |  |  | V | Mn |  | O | [5 empty] | 33.52619 | -2.41438
Y8Mn4Co4O24 | Y |  |  | Co | Mn |  | O | [5 empty] | 0 | -2.098447
Y8Mn4Cr4O24 | Y |  |  | Mn | Cr |  | O | [5 empty] | 46.01035 | -2.291665
Y8Mn4Fe4O24 | Y |  |  | Mn | Fe |  | O | [5 empty] | 40.23931 | -2.167841
Y8Mn4Ga4O24 | Y |  |  | Ga | Mn |  | O | [5 empty] | 65.52026 | -2.260626
Y8Mn4Ni4O24 | Y |  |  | Mn | Ni |  | O | [5 empty] | 0 | -2.024596
Y8Mn4V4O24 | Y |  |  | V | Mn |  | O | [5 empty] | 19.4102 | -2.374837
Y8Mn6Co2O24 | Y |  |  | Mn | Co |  | O | [5 empty] | 33.9806 | -2.141148
Y8Mn6Cr2O24 | Y |  |  | Mn | Cr |  | O | [5 empty] | 43.94549 | -2.256431
Y8Mn6Fe2O24 | Y |  |  | Mn | Fe |  | O | [5 empty] | 39.12747 | -2.196452
Y8Mn6Ni2O24 | Y |  |  | Mn | Ni |  | O | [5 empty] | 103.7314 | -2.026585
Y8Mn7Co1O24 | Y |  |  | Mn | Co |  | O | [5 empty] | 38.17424 | -2.180929
Y8Mn7Cr1O24 | Y |  |  | Mn | Cr |  | O | [5 empty] | 40.82069 | -2.240907
Y8Mn7Fe1O24 | Y |  |  | Mn | Fe |  | O | [5 empty] | 38.38155 | -2.210947
Y8Mn7Ni1O24 | Y |  |  | Mn | Ni |  | O | [5 empty] | 56.66565 | -2.140032
Y8Mn8O24 | Y |  |  | Mn |  |  | O | [5 empty] | 38.80363 | -2.224274
Y8Ni8O24 | Y |  |  | Ni |  |  | O | [5 empty] | 87.83887 | -1.62306
Y8Sc4Co4O24 | Y |  |  | Sc | Co |  | O | [5 empty] | 57.84091 | -2.497227
Y8Sc4Cr4O24 | Y |  |  | Sc | Cr |  | O | [5 empty] | 24.51251 | -2.781133
Y8Sc4Fe4O24 | Y |  |  | Sc | Fe |  | O | [5 empty] | 20.73747 | -2.655313
Y8Sc4Mn4O24 | Y |  |  | Sc | Mn |  | O | [5 empty] | 46.7668 | -2.684281
Y8Sc4Ni4O24 | Y |  |  | Sc | Ni |  | O | [5 empty] | 120.061 | -2.334897
Y8Sc6Co2O24 | Y |  |  | Sc | Co |  | O | [5 empty] | 45.93719 | -2.831105
Y8Sc6Cr2O24 | Y |  |  | Sc | Cr |  | O | [5 empty] | 29.23073 | -2.9731
Y8Sc6Fe2O24 | Y |  |  | Sc | Fe |  | O | [5 empty] | 25.95621 | -2.911577
Y8Sc6Mn2O24 | Y |  |  | Sc | Mn |  | O | [5 empty] | 42.69663 | -2.922335
Y8Sc6Ni2O24 | Y |  |  | Sc | Ni |  | O | [5 empty] | 80.15613 | -2.746831
Y8Sc7Co1O24 | Y |  |  | Sc | Co |  | O | [5 empty] | 37.4222 | -3.000607
Y8Sc7Cr1O24 | Y |  |  | Sc | Cr |  | O | [5 empty] | 29.3691 | -3.071305
Y8Sc7Fe1O24 | Y |  |  | Sc | Fe |  | O | [5 empty] | 27.15671 | -3.041118
Y8Sc7Mn1O24 | Y |  |  | Sc | Mn |  | O | [5 empty] | 36.61104 | -3.045413
Y8Sc7Ni1O24 | Y |  |  | Sc | Ni |  | O | [5 empty] | 54.02604 | -2.958976
Y8Sc8O24 | Y |  |  | Sc |  |  | O | [5 empty] | 28.41671 | -3.1706
Y8Ti4Co4O24 | Y |  |  | Ti | Co |  | O | [5 empty] | 7.0009685 | -2.572621
Y8Ti4Cr4O24 | Y |  |  | Ti | Cr |  | O | [5 empty] | 54.33411 | -2.650748
Y8Ti4Fe4O24 | Y |  |  | Ti | Fe |  | O | [5 empty] | 13.4709235 | -2.633901
Y8Ti4Mn4O24 | Y |  |  | Ti | Mn |  | O | [5 empty] | 25.11564 | -2.68858
Y8Ti4Ni4O24 | Y |  |  | Ti | Ni |  | O | [5 empty] | 21.912008 | -2.478551
Y8Ti6Co2O24 | Y |  |  | Ti | Co |  | O | [5 empty] | 125.245 | -2.716144
Y8Ti6Cr2O24 | Y |  |  | Ti | Cr |  | O | [5 empty] | 92.80824 | -2.748581
Y8Ti6Fe2O24 | Y |  |  | Ti | Fe |  | O | [5 empty] | 99.02369 | -2.742366
Y8Ti6Mn2O24 | Y |  |  | Ti | Mn |  | O | [5 empty] | 78.30399 | -2.763085
Y8Ti6Ni2O24 | Y |  |  | Ti | Ni |  | O | [5 empty] | 173.113 | -2.668276
Y8Ti7Co1O24 | Y |  |  | Ti | Co |  | O | [5 empty] | 89.71351025 | -2.785611
Y8Ti7Cr1O24 | Y |  |  | Ti | Cr |  | O | [5 empty] | 78.06700275 | -2.794203
Y8Ti7Fe1O24 | Y |  |  | Ti | Fe |  | O | [5 empty] | 77.68295 | -2.796142
Y8Ti7Mn1O24 | Y |  |  | Ti | Mn |  | O | [5 empty] | 65.7798 | -2.807689
Y8Ti7Ni1O24 | Y |  |  | Ti | Ni |  | O | [5 empty] | 121.7772 | -2.761053
Y8Ti8O24 | Y |  |  | Ti |  |  | O | [5 empty] | 38.754046 | -2.850258
Y8V4Co4O24 | Y |  |  | V | Co |  | O | [5 empty] | 289.029515 | -1.977387
Y8V4Cr4O24 | Y |  |  | V | Cr |  | O | [5 empty] | 0 | -2.479299
Y8V4Fe4O24 | Y |  |  | V | Fe |  | O | [5 empty] | 0 | -2.353865
Y8V4Ni4O24 | Y |  |  | V | Ni |  | O | [5 empty] | 23.809066 | -2.203027
Y8V6Co2O24 | Y |  |  | V | Co |  | O | [5 empty] | 8.668872 | -2.376205
Y8V6Cr2O24 | Y |  |  | V | Cr |  | O | [5 empty] | 0 | -2.499145
Y8V6Fe2O24 | Y |  |  | V | Fe |  | O | [5 empty] | 28.89578 | -2.381506
Y8V6Ni2O24 | Y |  |  | V | Ni |  | O | [5 empty] | 47.2079 | -2.337666
Y8V7Co1O24 | Y |  |  | V | Co |  | O | [5 empty] | 1.588513 | -2.438274
Y8V7Cr1O24 | Y |  |  | V | Cr |  | O | [5 empty] | 0 | -2.509888
Y8V7Fe1O24 | Y |  |  | V | Fe |  | O | [5 empty] | 0 | -2.479151
Y8V7Ni1O24 | Y |  |  | V | Ni |  | O | [5 empty] | 0 | -2.441538
Y8V8O24 | Y |  |  | V |  |  | O | [5 empty] | 0 | -2.520681